## statistics
iteration | 0 | 1 | 2 | 3 | 4 | 5 | 6 | 7 | 8 | 9 | 10 | 11 | 12 | 13 | 14 | 15 | 16 | 17 | 18 | 19 | 20 | 21 | 22 | 23 | 24 | 25 | 26 | 27 | 28 | 29 | 30 | 31 | 32 | 33 | 34 | 35 | 36 | 37 | 38 | 39 | 40 | 41 | 42 | 43 | 44 | 45 | 46 | 47 | 48 | 49 | 50 | 51 | 52 | 53 | 54 | 55 | 56 | 57 | 58 | 59 | 60 | 61 | 62 | 63 | 64 | 65 | 66 | 67 | 68 | 69 | 70 | 71 | 72 | 73 | 74 | 75 | 76 | 77 | 78 | 79 | 80 | 81 | 82 | 83 | 84 | 85 | 86 | 87 | 88 | 89 | 90 | 91 | 92 | 93 | 94 | 95 | 96 | 97 | 98 | 99
mean | 0.7374681 | 0.592693 | 0.4689194 | 0.3517764 | 0.3126263 | 0.3124843 | 0.2788366 | 0.2278758 | 0.2278758 | 0.2243405 | 0.1509659 | 0.1363405 | 0.1233139 | 0.1105034 | 0.09912656 | 0.09236736 | 0.08551896 | 0.0833766 | 0.07952712 | 0.07952712 | 0.0773747 | 0.0773747 | 0.07611061 | 0.07339948 | 0.05984385 | 0.05713272 | 0.04628822 | 0.04193099 | 0.03921986 | 0.03524464 | 0.02440014 | 0.02168901 | 0.01897789 | 0.01084451 | 0.01084451 | 0.008133379 | 0.008133379 | 0.008133379 | 0.008133379 | 0.008133379 | 0.005422253 | 0.002711126 | 0.002711126 | 0.002711126 | 0 | 0 | 0 | 0 | 0 | 0 | 0 | 0 | 0 | 0 | 0 | 0 | 0 | 0 | 0 | 0 | 0 | 0 | 0 | 0 | 0 | 0 | 0 | 0 | 0 | 0 | 0 | 0 | 0 | 0 | 0 | 0 | 0 | 0 | 0 | 0 | 0 | 0 | 0 | 0 | 0 | 0 | 0 | 0 | 0 | 0 | 0 | 0 | 0 | 0 | 0 | 0 | 0 | 0 | 0 | 0
std | 0.289932 | 0.3233559 | 0.2800507 | 0.2471642 | 0.2072448 | 0.2072159 | 0.177014 | 0.1376918 | 0.1376918 | 0.1311018 | 0.1034957 | 0.09438459 | 0.07023773 | 0.06669657 | 0.06746313 | 0.06104129 | 0.05115198 | 0.04516684 | 0.03315505 | 0.03315505 | 0.03078731 | 0.03078731 | 0.02980459 | 0.03275894 | 0.04215228 | 0.04328333 | 0.04596706 | 0.04246116 | 0.04245532 | 0.04030379 | 0.03727183 | 0.03596716 | 0.03440034 | 0.02764817 | 0.02764817 | 0.02440014 | 0.02440014 | 0.02440014 | 0.02440014 | 0.02440014 | 0.02028821 | 0.01459986 | 0.01459986 | 0.01459986 | 0 | 0 | 0 | 0 | 0 | 0 | 0 | 0 | 0 | 0 | 0 | 0 | 0 | 0 | 0 | 0 | 0 | 0 | 0 | 0 | 0 | 0 | 0 | 0 | 0 | 0 | 0 | 0 | 0 | 0 | 0 | 0 | 0 | 0 | 0 | 0 | 0 | 0 | 0 | 0 | 0 | 0 | 0 | 0 | 0 | 0 | 0 | 0 | 0 | 0 | 0 | 0 | 0 | 0 | 0 | 0

## combined_seeds
iteration | 0 | 1 | 2 | 3 | 4 | 5 | 6 | 7 | 8 | 9 | 10 | 11 | 12 | 13 | 14 | 15 | 16 | 17 | 18 | 19 | 20 | 21 | 22 | 23 | 24 | 25 | 26 | 27 | 28 | 29 | 30 | 31 | 32 | 33 | 34 | 35 | 36 | 37 | 38 | 39 | 40 | 41 | 42 | 43 | 44 | 45 | 46 | 47 | 48 | 49 | 50 | 51 | 52 | 53 | 54 | 55 | 56 | 57 | 58 | 59 | 60 | 61 | 62 | 63 | 64 | 65 | 66 | 67 | 68 | 69 | 70 | 71 | 72 | 73 | 74 | 75 | 76 | 77 | 78 | 79 | 80 | 81 | 82 | 83 | 84 | 85 | 86 | 87 | 88 | 89 | 90 | 91 | 92 | 93 | 94 | 95 | 96 | 97 | 98 | 99
seed_0 | 0.9932393 | 0.9814389 | 0.529663 | 0.529663 | 0.529663 | 0.529663 | 0.529663 | 0.529663 | 0.529663 | 0.4236035 | 0.1192566 | 0.1192566 | 0.1192566 | 0.1192566 | 0.08133379 | 0.08133379 | 0.08133379 | 0.08133379 | 0.08133379 | 0.08133379 | 0.08133379 | 0.08133379 | 0.08133379 | 0.08133379 | 0.08133379 | 0.08133379 | 0.08133379 | 0 | 0 | 0 | 0 | 0 | 0 | 0 | 0 | 0 | 0 | 0 | 0 | 0 | 0 | 0 | 0 | 0 | 0 | 0 | 0 | 0 | 0 | 0 | 0 | 0 | 0 | 0 | 0 | 0 | 0 | 0 | 0 | 0 | 0 | 0 | 0 | 0 | 0 | 0 | 0 | 0 | 0 | 0 | 0 | 0 | 0 | 0 | 0 | 0 | 0 | 0 | 0 | 0 | 0 | 0 | 0 | 0 | 0 | 0 | 0 | 0 | 0 | 0 | 0 | 0 | 0 | 0 | 0 | 0 | 0 | 0 | 0 | 0
seed_1 | 0.9833059 | 0.9833059 | 0.6103286 | 0.3542616 | 0.2254289 | 0.2254289 | 0.2254289 | 0.2254289 | 0.2254289 | 0.2254289 | 0.1192566 | 0.1192566 | 0.1192566 | 0.08133379 | 0.08133379 | 0.08133379 | 0.08133379 | 0.08133379 | 0.08133379 | 0.08133379 | 0.08133379 | 0.08133379 | 0.08133379 | 0 | 0 | 0 | 0 | 0 | 0 | 0 | 0 | 0 | 0 | 0 | 0 | 0 | 0 | 0 | 0 | 0 | 0 | 0 | 0 | 0 | 0 | 0 | 0 | 0 | 0 | 0 | 0 | 0 | 0 | 0 | 0 | 0 | 0 | 0 | 0 | 0 | 0 | 0 | 0 | 0 | 0 | 0 | 0 | 0 | 0 | 0 | 0 | 0 | 0 | 0 | 0 | 0 | 0 | 0 | 0 | 0 | 0 | 0 | 0 | 0 | 0 | 0 | 0 | 0 | 0 | 0 | 0 | 0 | 0 | 0 | 0 | 0 | 0 | 0 | 0 | 0
seed_2 | 0.9812235 | 0.4956055 | 0.4956055 | 0.4956055 | 0.4956055 | 0.4956055 | 0.4956055 | 0.4956055 | 0.4956055 | 0.4956055 | 0.4956055 | 0.4956055 | 0.241548 | 0.1686396 | 0.1686396 | 0.1686396 | 0.1686396 | 0.1686396 | 0.1686396 | 0.1686396 | 0.1686396 | 0.1686396 | 0.1686396 | 0.1686396 | 0.1686396 | 0.1686396 | 0.1686396 | 0.1192566 | 0.1192566 | 0.08133379 | 0.08133379 | 0.08133379 | 0.08133379 | 0.08133379 | 0.08133379 | 0 | 0 | 0 | 0 | 0 | 0 | 0 | 0 | 0 | 0 | 0 | 0 | 0 | 0 | 0 | 0 | 0 | 0 | 0 | 0 | 0 | 0 | 0 | 0 | 0 | 0 | 0 | 0 | 0 | 0 | 0 | 0 | 0 | 0 | 0 | 0 | 0 | 0 | 0 | 0 | 0 | 0 | 0 | 0 | 0 | 0 | 0 | 0 | 0 | 0 | 0 | 0 | 0 | 0 | 0 | 0 | 0 | 0 | 0 | 0 | 0 | 0 | 0 | 0 | 0
seed_3 | 0.6699626 | 0.2254289 | 0.2254289 | 0.2254289 | 0.2254289 | 0.2254289 | 0.2254289 | 0.2254289 | 0.2254289 | 0.2254289 | 0.1192566 | 0.1192566 | 0.1192566 | 0.08133379 | 0.08133379 | 0.08133379 | 0.08133379 | 0.08133379 | 0.08133379 | 0.08133379 | 0.08133379 | 0.08133379 | 0.08133379 | 0.08133379 | 0.08133379 | 0.08133379 | 0.08133379 | 0.08133379 | 0.08133379 | 0.08133379 | 0 | 0 | 0 | 0 | 0 | 0 | 0 | 0 | 0 | 0 | 0 | 0 | 0 | 0 | 0 | 0 | 0 | 0 | 0 | 0 | 0 | 0 | 0 | 0 | 0 | 0 | 0 | 0 | 0 | 0 | 0 | 0 | 0 | 0 | 0 | 0 | 0 | 0 | 0 | 0 | 0 | 0 | 0 | 0 | 0 | 0 | 0 | 0 | 0 | 0 | 0 | 0 | 0 | 0 | 0 | 0 | 0 | 0 | 0 | 0 | 0 | 0 | 0 | 0 | 0 | 0 | 0 | 0 | 0 | 0
seed_4 | 0.9745454 | 0.9745454 | 0.9588914 | 0.9588914 | 0.5857445 | 0.5857445 | 0.1801527 | 0.1801527 | 0.1801527 | 0.1801527 | 0.1801527 | 0.1801527 | 0.1801527 | 0.1192566 | 0.1192566 | 0.08133379 | 0.08133379 | 0.08133379 | 0.08133379 | 0.08133379 | 0.08133379 | 0.08133379 | 0.08133379 | 0.08133379 | 0 | 0 | 0 | 0 | 0 | 0 | 0 | 0 | 0 | 0 | 0 | 0 | 0 | 0 | 0 | 0 | 0 | 0 | 0 | 0 | 0 | 0 | 0 | 0 | 0 | 0 | 0 | 0 | 0 | 0 | 0 | 0 | 0 | 0 | 0 | 0 | 0 | 0 | 0 | 0 | 0 | 0 | 0 | 0 | 0 | 0 | 0 | 0 | 0 | 0 | 0 | 0 | 0 | 0 | 0 | 0 | 0 | 0 | 0 | 0 | 0 | 0 | 0 | 0 | 0 | 0 | 0 | 0 | 0 | 0 | 0 | 0 | 0 | 0 | 0 | 0
seed_5 | 0.5362085 | 0.5362085 | 0.5362085 | 0.5362085 | 0.5362085 | 0.5362085 | 0.5362085 | 0.5362085 | 0.5362085 | 0.5362085 | 0.1192566 | 0.1192566 | 0.1192566 | 0.08133379 | 0.08133379 | 0.08133379 | 0.08133379 | 0.08133379 | 0.08133379 | 0.08133379 | 0.08133379 | 0.08133379 | 0.08133379 | 0.08133379 | 0.08133379 | 0.08133379 | 0.08133379 | 0.08133379 | 0.08133379 | 0.08133379 | 0.08133379 | 0.08133379 | 0.08133379 | 0 | 0 | 0 | 0 | 0 | 0 | 0 | 0 | 0 | 0 | 0 | 0 | 0 | 0 | 0 | 0 | 0 | 0 | 0 | 0 | 0 | 0 | 0 | 0 | 0 | 0 | 0 | 0 | 0 | 0 | 0 | 0 | 0 | 0 | 0 | 0 | 0 | 0 | 0 | 0 | 0 | 0 | 0 | 0 | 0 | 0 | 0 | 0 | 0 | 0 | 0 | 0 | 0 | 0 | 0 | 0 | 0 | 0 | 0 | 0 | 0 | 0 | 0 | 0 | 0 | 0 | 0
seed_6 | 0.1192566 | 0.1192566 | 0.1192566 | 0.1192566 | 0.1192566 | 0.1192566 | 0.1192566 | 0.1192566 | 0.1192566 | 0.1192566 | 0.1192566 | 0.08133379 | 0.08133379 | 0.08133379 | 0.08133379 | 0.08133379 | 0.08133379 | 0.08133379 | 0.08133379 | 0.08133379 | 0.08133379 | 0.08133379 | 0.08133379 | 0.08133379 | 0 | 0 | 0 | 0 | 0 | 0 | 0 | 0 | 0 | 0 | 0 | 0 | 0 | 0 | 0 | 0 | 0 | 0 | 0 | 0 | 0 | 0 | 0 | 0 | 0 | 0 | 0 | 0 | 0 | 0 | 0 | 0 | 0 | 0 | 0 | 0 | 0 | 0 | 0 | 0 | 0 | 0 | 0 | 0 | 0 | 0 | 0 | 0 | 0 | 0 | 0 | 0 | 0 | 0 | 0 | 0 | 0 | 0 | 0 | 0 | 0 | 0 | 0 | 0 | 0 | 0 | 0 | 0 | 0 | 0 | 0 | 0 | 0 | 0 | 0 | 0
seed_7 | 0.9914381 | 0.8085547 | 0.8085547 | 0.8085547 | 0.8085547 | 0.8085547 | 0.7487712 | 0.08133379 | 0.08133379 | 0.08133379 | 0.08133379 | 0.08133379 | 0.08133379 | 0.08133379 | 0.08133379 | 0.08133379 | 0.08133379 | 0.08133379 | 0.08133379 | 0.08133379 | 0.08133379 | 0.08133379 | 0.08133379 | 0.08133379 | 0.08133379 | 0.08133379 | 0.08133379 | 0.08133379 | 0.08133379 | 0.08133379 | 0.08133379 | 0.08133379 | 0.08133379 | 0.08133379 | 0.08133379 | 0.08133379 | 0.08133379 | 0.08133379 | 0.08133379 | 0.08133379 | 0 | 0 | 0 | 0 | 0 | 0 | 0 | 0 | 0 | 0 | 0 | 0 | 0 | 0 | 0 | 0 | 0 | 0 | 0 | 0 | 0 | 0 | 0 | 0 | 0 | 0 | 0 | 0 | 0 | 0 | 0 | 0 | 0 | 0 | 0 | 0 | 0 | 0 | 0 | 0 | 0 | 0 | 0 | 0 | 0 | 0 | 0 | 0 | 0 | 0 | 0 | 0 | 0 | 0 | 0 | 0 | 0 | 0 | 0 | 0
seed_8 | 0.6565466 | 0.6565466 | 0.4594773 | 0.4594773 | 0.4594773 | 0.4594773 | 0.4594773 | 0.1801527 | 0.1801527 | 0.1801527 | 0.1801527 | 0.1801527 | 0.1801527 | 0.1192566 | 0.1192566 | 0.1192566 | 0.08133379 | 0.08133379 | 0.08133379 | 0.08133379 | 0.08133379 | 0.08133379 | 0.08133379 | 0.08133379 | 0 | 0 | 0 | 0 | 0 | 0 | 0 | 0 | 0 | 0 | 0 | 0 | 0 | 0 | 0 | 0 | 0 | 0 | 0 | 0 | 0 | 0 | 0 | 0 | 0 | 0 | 0 | 0 | 0 | 0 | 0 | 0 | 0 | 0 | 0 | 0 | 0 | 0 | 0 | 0 | 0 | 0 | 0 | 0 | 0 | 0 | 0 | 0 | 0 | 0 | 0 | 0 | 0 | 0 | 0 | 0 | 0 | 0 | 0 | 0 | 0 | 0 | 0 | 0 | 0 | 0 | 0 | 0 | 0 | 0 | 0 | 0 | 0 | 0 | 0 | 0
seed_9 | 0.2254289 | 0.2254289 | 0.2254289 | 0.2254289 | 0.2254289 | 0.2254289 | 0.2254289 | 0.2254289 | 0.2254289 | 0.2254289 | 0.1192566 | 0.1192566 | 0.1192566 | 0.1192566 | 0.1192566 | 0.1192566 | 0.08133379 | 0.08133379 | 0.08133379 | 0.08133379 | 0.08133379 | 0.08133379 | 0.08133379 | 0.08133379 | 0.08133379 | 0.08133379 | 0.08133379 | 0.08133379 | 0.08133379 | 0.08133379 | 0.08133379 | 0 | 0 | 0 | 0 | 0 | 0 | 0 | 0 | 0 | 0 | 0 | 0 | 0 | 0 | 0 | 0 | 0 | 0 | 0 | 0 | 0 | 0 | 0 | 0 | 0 | 0 | 0 | 0 | 0 | 0 | 0 | 0 | 0 | 0 | 0 | 0 | 0 | 0 | 0 | 0 | 0 | 0 | 0 | 0 | 0 | 0 | 0 | 0 | 0 | 0 | 0 | 0 | 0 | 0 | 0 | 0 | 0 | 0 | 0 | 0 | 0 | 0 | 0 | 0 | 0 | 0 | 0 | 0 | 0
seed_10 | 0.3542616 | 0.3542616 | 0.3542616 | 0.3500967 | 0.3500967 | 0.3500967 | 0.3500967 | 0.3500967 | 0.3500967 | 0.3500967 | 0.3500967 | 0.3500967 | 0.3500967 | 0.3500967 | 0.3500967 | 0.2990118 | 0.2990118 | 0.2613907 | 0.1459066 | 0.1459066 | 0.1192566 | 0.1192566 | 0.08133379 | 0.08133379 | 0.08133379 | 0.08133379 | 0.08133379 | 0.08133379 | 0.08133379 | 0.08133379 | 0.08133379 | 0.08133379 | 0.08133379 | 0.08133379 | 0.08133379 | 0.08133379 | 0.08133379 | 0.08133379 | 0.08133379 | 0.08133379 | 0.08133379 | 0.08133379 | 0.08133379 | 0.08133379 | 0 | 0 | 0 | 0 | 0 | 0 | 0 | 0 | 0 | 0 | 0 | 0 | 0 | 0 | 0 | 0 | 0 | 0 | 0 | 0 | 0 | 0 | 0 | 0 | 0 | 0 | 0 | 0 | 0 | 0 | 0 | 0 | 0 | 0 | 0 | 0 | 0 | 0 | 0 | 0 | 0 | 0 | 0 | 0 | 0 | 0 | 0 | 0 | 0 | 0 | 0 | 0 | 0 | 0 | 0 | 0
seed_11 | 0.9946036 | 0.9482639 | 0.7391968 | 0.2254289 | 0.2254289 | 0.2254289 | 0.2254289 | 0.2254289 | 0.2254289 | 0.2254289 | 0.1192566 | 0.1192566 | 0.1192566 | 0.08133379 | 0.08133379 | 0.08133379 | 0.08133379 | 0.08133379 | 0.08133379 | 0.08133379 | 0.08133379 | 0.08133379 | 0.08133379 | 0.08133379 | 0.08133379 | 0.08133379 | 0.08133379 | 0.08133379 | 0 | 0 | 0 | 0 | 0 | 0 | 0 | 0 | 0 | 0 | 0 | 0 | 0 | 0 | 0 | 0 | 0 | 0 | 0 | 0 | 0 | 0 | 0 | 0 | 0 | 0 | 0 | 0 | 0 | 0 | 0 | 0 | 0 | 0 | 0 | 0 | 0 | 0 | 0 | 0 | 0 | 0 | 0 | 0 | 0 | 0 | 0 | 0 | 0 | 0 | 0 | 0 | 0 | 0 | 0 | 0 | 0 | 0 | 0 | 0 | 0 | 0 | 0 | 0 | 0 | 0 | 0 | 0 | 0 | 0 | 0 | 0
seed_12 | 0.9859568 | 0.9272483 | 0.3567868 | 0.3567868 | 0.3567868 | 0.3567868 | 0.3567868 | 0.3567868 | 0.3567868 | 0.3567868 | 0.1192566 | 0.1192566 | 0.1192566 | 0.1192566 | 0.08133379 | 0.08133379 | 0.08133379 | 0.08133379 | 0.08133379 | 0.08133379 | 0.08133379 | 0.08133379 | 0.08133379 | 0.08133379 | 0.08133379 | 0.08133379 | 0 | 0 | 0 | 0 | 0 | 0 | 0 | 0 | 0 | 0 | 0 | 0 | 0 | 0 | 0 | 0 | 0 | 0 | 0 | 0 | 0 | 0 | 0 | 0 | 0 | 0 | 0 | 0 | 0 | 0 | 0 | 0 | 0 | 0 | 0 | 0 | 0 | 0 | 0 | 0 | 0 | 0 | 0 | 0 | 0 | 0 | 0 | 0 | 0 | 0 | 0 | 0 | 0 | 0 | 0 | 0 | 0 | 0 | 0 | 0 | 0 | 0 | 0 | 0 | 0 | 0 | 0 | 0 | 0 | 0 | 0 | 0 | 0 | 0
seed_13 | 0.9564739 | 0.9564739 | 0.9564739 | 0.2755128 | 0.2755128 | 0.2755128 | 0.2755128 | 0.2755128 | 0.2755128 | 0.2755128 | 0.2755128 | 0.2755128 | 0.2755128 | 0.2755128 | 0.2755128 | 0.2755128 | 0.1459066 | 0.1192566 | 0.1192566 | 0.1192566 | 0.08133379 | 0.08133379 | 0.08133379 | 0.08133379 | 0.08133379 | 0.08133379 | 0.08133379 | 0.08133379 | 0.08133379 | 0.08133379 | 0.08133379 | 0.08133379 | 0.08133379 | 0.08133379 | 0.08133379 | 0.08133379 | 0.08133379 | 0.08133379 | 0.08133379 | 0.08133379 | 0.08133379 | 0 | 0 | 0 | 0 | 0 | 0 | 0 | 0 | 0 | 0 | 0 | 0 | 0 | 0 | 0 | 0 | 0 | 0 | 0 | 0 | 0 | 0 | 0 | 0 | 0 | 0 | 0 | 0 | 0 | 0 | 0 | 0 | 0 | 0 | 0 | 0 | 0 | 0 | 0 | 0 | 0 | 0 | 0 | 0 | 0 | 0 | 0 | 0 | 0 | 0 | 0 | 0 | 0 | 0 | 0 | 0 | 0 | 0 | 0
seed_14 | 0.9846583 | 0.9846583 | 0.6170768 | 0.6170768 | 0.3567868 | 0.3525262 | 0.3525262 | 0.2254289 | 0.2254289 | 0.2254289 | 0.1192566 | 0.1192566 | 0.1192566 | 0.1192566 | 0.08133379 | 0.08133379 | 0.08133379 | 0.08133379 | 0.08133379 | 0.08133379 | 0.08133379 | 0.08133379 | 0.08133379 | 0.08133379 | 0.08133379 | 0.08133379 | 0.08133379 | 0.08133379 | 0.08133379 | 0.08133379 | 0.08133379 | 0.08133379 | 0.08133379 | 0 | 0 | 0 | 0 | 0 | 0 | 0 | 0 | 0 | 0 | 0 | 0 | 0 | 0 | 0 | 0 | 0 | 0 | 0 | 0 | 0 | 0 | 0 | 0 | 0 | 0 | 0 | 0 | 0 | 0 | 0 | 0 | 0 | 0 | 0 | 0 | 0 | 0 | 0 | 0 | 0 | 0 | 0 | 0 | 0 | 0 | 0 | 0 | 0 | 0 | 0 | 0 | 0 | 0 | 0 | 0 | 0 | 0 | 0 | 0 | 0 | 0 | 0 | 0 | 0 | 0 | 0
seed_15 | 0.9908696 | 0.5182696 | 0.5182696 | 0.3525262 | 0.3525262 | 0.3525262 | 0.3525262 | 0.3525262 | 0.3525262 | 0.3525262 | 0.3525262 | 0.1192566 | 0.1192566 | 0.1192566 | 0.08133379 | 0.08133379 | 0.08133379 | 0.08133379 | 0.08133379 | 0.08133379 | 0.08133379 | 0.08133379 | 0.08133379 | 0.08133379 | 0.08133379 | 0.08133379 | 0 | 0 | 0 | 0 | 0 | 0 | 0 | 0 | 0 | 0 | 0 | 0 | 0 | 0 | 0 | 0 | 0 | 0 | 0 | 0 | 0 | 0 | 0 | 0 | 0 | 0 | 0 | 0 | 0 | 0 | 0 | 0 | 0 | 0 | 0 | 0 | 0 | 0 | 0 | 0 | 0 | 0 | 0 | 0 | 0 | 0 | 0 | 0 | 0 | 0 | 0 | 0 | 0 | 0 | 0 | 0 | 0 | 0 | 0 | 0 | 0 | 0 | 0 | 0 | 0 | 0 | 0 | 0 | 0 | 0 | 0 | 0 | 0 | 0
seed_16 | 0.9814389 | 0.9814389 | 0.9482639 | 0.7694836 | 0.7694836 | 0.7694836 | 0.2254289 | 0.2254289 | 0.2254289 | 0.2254289 | 0.1192566 | 0.1192566 | 0.1192566 | 0.1192566 | 0.08133379 | 0.08133379 | 0.08133379 | 0.08133379 | 0.08133379 | 0.08133379 | 0.08133379 | 0.08133379 | 0.08133379 | 0.08133379 | 0.08133379 | 0.08133379 | 0 | 0 | 0 | 0 | 0 | 0 | 0 | 0 | 0 | 0 | 0 | 0 | 0 | 0 | 0 | 0 | 0 | 0 | 0 | 0 | 0 | 0 | 0 | 0 | 0 | 0 | 0 | 0 | 0 | 0 | 0 | 0 | 0 | 0 | 0 | 0 | 0 | 0 | 0 | 0 | 0 | 0 | 0 | 0 | 0 | 0 | 0 | 0 | 0 | 0 | 0 | 0 | 0 | 0 | 0 | 0 | 0 | 0 | 0 | 0 | 0 | 0 | 0 | 0 | 0 | 0 | 0 | 0 | 0 | 0 | 0 | 0 | 0 | 0
seed_17 | 0.7233633 | 0.6104822 | 0.6008719 | 0.6008719 | 0.6008719 | 0.6008719 | 0.6008719 | 0.1459066 | 0.1459066 | 0.1459066 | 0.1192566 | 0.1192566 | 0.1192566 | 0.1192566 | 0.08133379 | 0.08133379 | 0.08133379 | 0.08133379 | 0.08133379 | 0.08133379 | 0.08133379 | 0.08133379 | 0.08133379 | 0.08133379 | 0.08133379 | 0.08133379 | 0.08133379 | 0.08133379 | 0.08133379 | 0.08133379 | 0 | 0 | 0 | 0 | 0 | 0 | 0 | 0 | 0 | 0 | 0 | 0 | 0 | 0 | 0 | 0 | 0 | 0 | 0 | 0 | 0 | 0 | 0 | 0 | 0 | 0 | 0 | 0 | 0 | 0 | 0 | 0 | 0 | 0 | 0 | 0 | 0 | 0 | 0 | 0 | 0 | 0 | 0 | 0 | 0 | 0 | 0 | 0 | 0 | 0 | 0 | 0 | 0 | 0 | 0 | 0 | 0 | 0 | 0 | 0 | 0 | 0 | 0 | 0 | 0 | 0 | 0 | 0 | 0 | 0
seed_18 | 0.6643377 | 0.6643377 | 0.6415508 | 0.241548 | 0.241548 | 0.241548 | 0.241548 | 0.241548 | 0.241548 | 0.241548 | 0.241548 | 0.1801527 | 0.1192566 | 0.1192566 | 0.1192566 | 0.08133379 | 0.08133379 | 0.08133379 | 0.08133379 | 0.08133379 | 0.08133379 | 0.08133379 | 0.08133379 | 0.08133379 | 0.08133379 | 0 | 0 | 0 | 0 | 0 | 0 | 0 | 0 | 0 | 0 | 0 | 0 | 0 | 0 | 0 | 0 | 0 | 0 | 0 | 0 | 0 | 0 | 0 | 0 | 0 | 0 | 0 | 0 | 0 | 0 | 0 | 0 | 0 | 0 | 0 | 0 | 0 | 0 | 0 | 0 | 0 | 0 | 0 | 0 | 0 | 0 | 0 | 0 | 0 | 0 | 0 | 0 | 0 | 0 | 0 | 0 | 0 | 0 | 0 | 0 | 0 | 0 | 0 | 0 | 0 | 0 | 0 | 0 | 0 | 0 | 0 | 0 | 0 | 0 | 0
seed_19 | 0.9531369 | 0.1192566 | 0.1192566 | 0.1192566 | 0.1192566 | 0.1192566 | 0.1192566 | 0.1192566 | 0.1192566 | 0.1192566 | 0.1192566 | 0.1192566 | 0.08133379 | 0.08133379 | 0.08133379 | 0.08133379 | 0.08133379 | 0.08133379 | 0.08133379 | 0.08133379 | 0.08133379 | 0.08133379 | 0.08133379 | 0.08133379 | 0 | 0 | 0 | 0 | 0 | 0 | 0 | 0 | 0 | 0 | 0 | 0 | 0 | 0 | 0 | 0 | 0 | 0 | 0 | 0 | 0 | 0 | 0 | 0 | 0 | 0 | 0 | 0 | 0 | 0 | 0 | 0 | 0 | 0 | 0 | 0 | 0 | 0 | 0 | 0 | 0 | 0 | 0 | 0 | 0 | 0 | 0 | 0 | 0 | 0 | 0 | 0 | 0 | 0 | 0 | 0 | 0 | 0 | 0 | 0 | 0 | 0 | 0 | 0 | 0 | 0 | 0 | 0 | 0 | 0 | 0 | 0 | 0 | 0 | 0 | 0
seed_20 | 0.7593508 | 0.7593508 | 0.7155244 | 0.7155244 | 0.3032903 | 0.3032903 | 0.3032903 | 0.3032903 | 0.3032903 | 0.3032903 | 0.1192566 | 0.1192566 | 0.1192566 | 0.1192566 | 0.08133379 | 0.08133379 | 0.08133379 | 0.08133379 | 0.08133379 | 0.08133379 | 0.08133379 | 0.08133379 | 0.08133379 | 0.08133379 | 0.08133379 | 0.08133379 | 0.08133379 | 0.08133379 | 0.08133379 | 0.08133379 | 0.08133379 | 0.08133379 | 0 | 0 | 0 | 0 | 0 | 0 | 0 | 0 | 0 | 0 | 0 | 0 | 0 | 0 | 0 | 0 | 0 | 0 | 0 | 0 | 0 | 0 | 0 | 0 | 0 | 0 | 0 | 0 | 0 | 0 | 0 | 0 | 0 | 0 | 0 | 0 | 0 | 0 | 0 | 0 | 0 | 0 | 0 | 0 | 0 | 0 | 0 | 0 | 0 | 0 | 0 | 0 | 0 | 0 | 0 | 0 | 0 | 0 | 0 | 0 | 0 | 0 | 0 | 0 | 0 | 0 | 0 | 0
seed_21 | 0.7455279 | 0.3567868 | 0.3567868 | 0.3567868 | 0.3567868 | 0.3567868 | 0.3567868 | 0.3567868 | 0.3567868 | 0.3567868 | 0.1192566 | 0.1192566 | 0.08133379 | 0.08133379 | 0.08133379 | 0.08133379 | 0.08133379 | 0.08133379 | 0.08133379 | 0.08133379 | 0.08133379 | 0.08133379 | 0.08133379 | 0.08133379 | 0 | 0 | 0 | 0 | 0 | 0 | 0 | 0 | 0 | 0 | 0 | 0 | 0 | 0 | 0 | 0 | 0 | 0 | 0 | 0 | 0 | 0 | 0 | 0 | 0 | 0 | 0 | 0 | 0 | 0 | 0 | 0 | 0 | 0 | 0 | 0 | 0 | 0 | 0 | 0 | 0 | 0 | 0 | 0 | 0 | 0 | 0 | 0 | 0 | 0 | 0 | 0 | 0 | 0 | 0 | 0 | 0 | 0 | 0 | 0 | 0 | 0 | 0 | 0 | 0 | 0 | 0 | 0 | 0 | 0 | 0 | 0 | 0 | 0 | 0 | 0
seed_22 | 0 | 0 | 0 | 0 | 0 | 0 | 0 | 0 | 0 | 0 | 0 | 0 | 0 | 0 | 0 | 0 | 0 | 0 | 0 | 0 | 0 | 0 | 0 | 0 | 0 | 0 | 0 | 0 | 0 | 0 | 0 | 0 | 0 | 0 | 0 | 0 | 0 | 0 | 0 | 0 | 0 | 0 | 0 | 0 | 0 | 0 | 0 | 0 | 0 | 0 | 0 | 0 | 0 | 0 | 0 | 0 | 0 | 0 | 0 | 0 | 0 | 0 | 0 | 0 | 0 | 0 | 0 | 0 | 0 | 0 | 0 | 0 | 0 | 0 | 0 | 0 | 0 | 0 | 0 | 0 | 0 | 0 | 0 | 0 | 0 | 0 | 0 | 0 | 0 | 0 | 0 | 0 | 0 | 0 | 0 | 0 | 0 | 0 | 0 | 0
seed_23 | 0.9938975 | 0.1192566 | 0.1192566 | 0.1192566 | 0.1192566 | 0.1192566 | 0.1192566 | 0.1192566 | 0.1192566 | 0.1192566 | 0.1192566 | 0.1192566 | 0.1192566 | 0.1192566 | 0.08133379 | 0.08133379 | 0.08133379 | 0.08133379 | 0.08133379 | 0.08133379 | 0.08133379 | 0.08133379 | 0.08133379 | 0.08133379 | 0.08133379 | 0.08133379 | 0.08133379 | 0.08133379 | 0.08133379 | 0.08133379 | 0 | 0 | 0 | 0 | 0 | 0 | 0 | 0 | 0 | 0 | 0 | 0 | 0 | 0 | 0 | 0 | 0 | 0 | 0 | 0 | 0 | 0 | 0 | 0 | 0 | 0 | 0 | 0 | 0 | 0 | 0 | 0 | 0 | 0 | 0 | 0 | 0 | 0 | 0 | 0 | 0 | 0 | 0 | 0 | 0 | 0 | 0 | 0 | 0 | 0 | 0 | 0 | 0 | 0 | 0 | 0 | 0 | 0 | 0 | 0 | 0 | 0 | 0 | 0 | 0 | 0 | 0 | 0 | 0 | 0
seed_24 | 0.7548508 | 0.7548508 | 0 | 0 | 0 | 0 | 0 | 0 | 0 | 0 | 0 | 0 | 0 | 0 | 0 | 0 | 0 | 0 | 0 | 0 | 0 | 0 | 0 | 0 | 0 | 0 | 0 | 0 | 0 | 0 | 0 | 0 | 0 | 0 | 0 | 0 | 0 | 0 | 0 | 0 | 0 | 0 | 0 | 0 | 0 | 0 | 0 | 0 | 0 | 0 | 0 | 0 | 0 | 0 | 0 | 0 | 0 | 0 | 0 | 0 | 0 | 0 | 0 | 0 | 0 | 0 | 0 | 0 | 0 | 0 | 0 | 0 | 0 | 0 | 0 | 0 | 0 | 0 | 0 | 0 | 0 | 0 | 0 | 0 | 0 | 0 | 0 | 0 | 0 | 0 | 0 | 0 | 0 | 0 | 0 | 0 | 0 | 0 | 0 | 0
seed_25 | 0.6008719 | 0.1702463 | 0.1702463 | 0.1702463 | 0.1702463 | 0.1702463 | 0.1702463 | 0.1702463 | 0.1702463 | 0.1702463 | 0.1192566 | 0.1192566 | 0.1192566 | 0.1192566 | 0.08133379 | 0.08133379 | 0.08133379 | 0.08133379 | 0.08133379 | 0.08133379 | 0.08133379 | 0.08133379 | 0.08133379 | 0.08133379 | 0.08133379 | 0.08133379 | 0.08133379 | 0.08133379 | 0.08133379 | 0 | 0 | 0 | 0 | 0 | 0 | 0 | 0 | 0 | 0 | 0 | 0 | 0 | 0 | 0 | 0 | 0 | 0 | 0 | 0 | 0 | 0 | 0 | 0 | 0 | 0 | 0 | 0 | 0 | 0 | 0 | 0 | 0 | 0 | 0 | 0 | 0 | 0 | 0 | 0 | 0 | 0 | 0 | 0 | 0 | 0 | 0 | 0 | 0 | 0 | 0 | 0 | 0 | 0 | 0 | 0 | 0 | 0 | 0 | 0 | 0 | 0 | 0 | 0 | 0 | 0 | 0 | 0 | 0 | 0 | 0
seed_26 | 0.9691599 | 0.9691599 | 0.6931803 | 0.1192566 | 0.1192566 | 0.1192566 | 0.1192566 | 0.1192566 | 0.1192566 | 0.1192566 | 0.1192566 | 0.1192566 | 0.1192566 | 0.08133379 | 0.08133379 | 0.08133379 | 0.08133379 | 0.08133379 | 0.08133379 | 0.08133379 | 0.08133379 | 0.08133379 | 0.08133379 | 0.08133379 | 0.08133379 | 0.08133379 | 0.08133379 | 0.08133379 | 0.08133379 | 0.08133379 | 0 | 0 | 0 | 0 | 0 | 0 | 0 | 0 | 0 | 0 | 0 | 0 | 0 | 0 | 0 | 0 | 0 | 0 | 0 | 0 | 0 | 0 | 0 | 0 | 0 | 0 | 0 | 0 | 0 | 0 | 0 | 0 | 0 | 0 | 0 | 0 | 0 | 0 | 0 | 0 | 0 | 0 | 0 | 0 | 0 | 0 | 0 | 0 | 0 | 0 | 0 | 0 | 0 | 0 | 0 | 0 | 0 | 0 | 0 | 0 | 0 | 0 | 0 | 0 | 0 | 0 | 0 | 0 | 0 | 0
seed_27 | 0.7408783 | 0.7408783 | 0.7408783 | 0 | 0 | 0 | 0 | 0 | 0 | 0 | 0 | 0 | 0 | 0 | 0 | 0 | 0 | 0 | 0 | 0 | 0 | 0 | 0 | 0 | 0 | 0 | 0 | 0 | 0 | 0 | 0 | 0 | 0 | 0 | 0 | 0 | 0 | 0 | 0 | 0 | 0 | 0 | 0 | 0 | 0 | 0 | 0 | 0 | 0 | 0 | 0 | 0 | 0 | 0 | 0 | 0 | 0 | 0 | 0 | 0 | 0 | 0 | 0 | 0 | 0 | 0 | 0 | 0 | 0 | 0 | 0 | 0 | 0 | 0 | 0 | 0 | 0 | 0 | 0 | 0 | 0 | 0 | 0 | 0 | 0 | 0 | 0 | 0 | 0 | 0 | 0 | 0 | 0 | 0 | 0 | 0 | 0 | 0 | 0 | 0
seed_28 | 0.6138212 | 0.6138212 | 0.2254289 | 0.2254289 | 0.2254289 | 0.2254289 | 0.2254289 | 0.2254289 | 0.2254289 | 0.2254289 | 0.2254289 | 0.1192566 | 0.1192566 | 0.1192566 | 0.1192566 | 0.08133379 | 0.08133379 | 0.08133379 | 0.08133379 | 0.08133379 | 0.08133379 | 0.08133379 | 0.08133379 | 0.08133379 | 0.08133379 | 0.08133379 | 0.08133379 | 0.08133379 | 0.08133379 | 0.08133379 | 0.08133379 | 0.08133379 | 0.08133379 | 0 | 0 | 0 | 0 | 0 | 0 | 0 | 0 | 0 | 0 | 0 | 0 | 0 | 0 | 0 | 0 | 0 | 0 | 0 | 0 | 0 | 0 | 0 | 0 | 0 | 0 | 0 | 0 | 0 | 0 | 0 | 0 | 0 | 0 | 0 | 0 | 0 | 0 | 0 | 0 | 0 | 0 | 0 | 0 | 0 | 0 | 0 | 0 | 0 | 0 | 0 | 0 | 0 | 0 | 0 | 0 | 0 | 0 | 0 | 0 | 0 | 0 | 0 | 0 | 0 | 0 | 0
seed_29 | 0.2254289 | 0.2254289 | 0.2254289 | 0.2254289 | 0.2254289 | 0.2254289 | 0.2254289 | 0.2254289 | 0.2254289 | 0.2254289 | 0.1192566 | 0.1192566 | 0.1192566 | 0.1192566 | 0.1192566 | 0.08133379 | 0.08133379 | 0.08133379 | 0.08133379 | 0.08133379 | 0.08133379 | 0.08133379 | 0.08133379 | 0.08133379 | 0.08133379 | 0.08133379 | 0 | 0 | 0 | 0 | 0 | 0 | 0 | 0 | 0 | 0 | 0 | 0 | 0 | 0 | 0 | 0 | 0 | 0 | 0 | 0 | 0 | 0 | 0 | 0 | 0 | 0 | 0 | 0 | 0 | 0 | 0 | 0 | 0 | 0 | 0 | 0 | 0 | 0 | 0 | 0 | 0 | 0 | 0 | 0 | 0 | 0 | 0 | 0 | 0 | 0 | 0 | 0 | 0 | 0 | 0 | 0 | 0 | 0 | 0 | 0 | 0 | 0 | 0 | 0 | 0 | 0 | 0 | 0 | 0 | 0 | 0 | 0 | 0 | 0

## seed_0
iteration | 0 | 1 | 2 | 3 | 4 | 5 | 6 | 7 | 8 | 9 | 10 | 11 | 12 | 13 | 14 | 15 | 16 | 17 | 18 | 19 | 20 | 21 | 22 | 23 | 24 | 25 | 26 | 27 | 28 | 29 | 30 | 31 | 32 | 33 | 34 | 35 | 36 | 37 | 38 | 39 | 40 | 41 | 42 | 43 | 44 | 45 | 46 | 47 | 48 | 49 | 50 | 51 | 52 | 53 | 54 | 55 | 56 | 57 | 58 | 59 | 60 | 61 | 62 | 63 | 64 | 65 | 66 | 67 | 68 | 69 | 70 | 71 | 72 | 73 | 74 | 75 | 76 | 77 | 78 | 79 | 80 | 81 | 82 | 83 | 84 | 85 | 86 | 87 | 88 | 89 | 90 | 91 | 92 | 93 | 94 | 95 | 96 | 97 | 98 | 99
seed_0 | 0.9932393 | 0.9814389 | 0.529663 | 0.529663 | 0.529663 | 0.529663 | 0.529663 | 0.529663 | 0.529663 | 0.4236035 | 0.1192566 | 0.1192566 | 0.1192566 | 0.1192566 | 0.08133379 | 0.08133379 | 0.08133379 | 0.08133379 | 0.08133379 | 0.08133379 | 0.08133379 | 0.08133379 | 0.08133379 | 0.08133379 | 0.08133379 | 0.08133379 | 0.08133379 | 0 | 0 | 0 | 0 | 0 | 0 | 0 | 0 | 0 | 0 | 0 | 0 | 0 | 0 | 0 | 0 | 0 | 0 | 0 | 0 | 0 | 0 | 0 | 0 | 0 | 0 | 0 | 0 | 0 | 0 | 0 | 0 | 0 | 0 | 0 | 0 | 0 | 0 | 0 | 0 | 0 | 0 | 0 | 0 | 0 | 0 | 0 | 0 | 0 | 0 | 0 | 0 | 0 | 0 | 0 | 0 | 0 | 0 | 0 | 0 | 0 | 0 | 0 | 0 | 0 | 0 | 0 | 0 | 0 | 0 | 0 | 0 | 0

## seed_1
iteration | 0 | 1 | 2 | 3 | 4 | 5 | 6 | 7 | 8 | 9 | 10 | 11 | 12 | 13 | 14 | 15 | 16 | 17 | 18 | 19 | 20 | 21 | 22 | 23 | 24 | 25 | 26 | 27 | 28 | 29 | 30 | 31 | 32 | 33 | 34 | 35 | 36 | 37 | 38 | 39 | 40 | 41 | 42 | 43 | 44 | 45 | 46 | 47 | 48 | 49 | 50 | 51 | 52 | 53 | 54 | 55 | 56 | 57 | 58 | 59 | 60 | 61 | 62 | 63 | 64 | 65 | 66 | 67 | 68 | 69 | 70 | 71 | 72 | 73 | 74 | 75 | 76 | 77 | 78 | 79 | 80 | 81 | 82 | 83 | 84 | 85 | 86 | 87 | 88 | 89 | 90 | 91 | 92 | 93 | 94 | 95 | 96 | 97 | 98 | 99
seed_1 | 0.9833059 | 0.9833059 | 0.6103286 | 0.3542616 | 0.2254289 | 0.2254289 | 0.2254289 | 0.2254289 | 0.2254289 | 0.2254289 | 0.1192566 | 0.1192566 | 0.1192566 | 0.08133379 | 0.08133379 | 0.08133379 | 0.08133379 | 0.08133379 | 0.08133379 | 0.08133379 | 0.08133379 | 0.08133379 | 0.08133379 | 0 | 0 | 0 | 0 | 0 | 0 | 0 | 0 | 0 | 0 | 0 | 0 | 0 | 0 | 0 | 0 | 0 | 0 | 0 | 0 | 0 | 0 | 0 | 0 | 0 | 0 | 0 | 0 | 0 | 0 | 0 | 0 | 0 | 0 | 0 | 0 | 0 | 0 | 0 | 0 | 0 | 0 | 0 | 0 | 0 | 0 | 0 | 0 | 0 | 0 | 0 | 0 | 0 | 0 | 0 | 0 | 0 | 0 | 0 | 0 | 0 | 0 | 0 | 0 | 0 | 0 | 0 | 0 | 0 | 0 | 0 | 0 | 0 | 0 | 0 | 0 | 0

## seed_2
iteration | 0 | 1 | 2 | 3 | 4 | 5 | 6 | 7 | 8 | 9 | 10 | 11 | 12 | 13 | 14 | 15 | 16 | 17 | 18 | 19 | 20 | 21 | 22 | 23 | 24 | 25 | 26 | 27 | 28 | 29 | 30 | 31 | 32 | 33 | 34 | 35 | 36 | 37 | 38 | 39 | 40 | 41 | 42 | 43 | 44 | 45 | 46 | 47 | 48 | 49 | 50 | 51 | 52 | 53 | 54 | 55 | 56 | 57 | 58 | 59 | 60 | 61 | 62 | 63 | 64 | 65 | 66 | 67 | 68 | 69 | 70 | 71 | 72 | 73 | 74 | 75 | 76 | 77 | 78 | 79 | 80 | 81 | 82 | 83 | 84 | 85 | 86 | 87 | 88 | 89 | 90 | 91 | 92 | 93 | 94 | 95 | 96 | 97 | 98 | 99
seed_2 | 0.9812235 | 0.4956055 | 0.4956055 | 0.4956055 | 0.4956055 | 0.4956055 | 0.4956055 | 0.4956055 | 0.4956055 | 0.4956055 | 0.4956055 | 0.4956055 | 0.241548 | 0.1686396 | 0.1686396 | 0.1686396 | 0.1686396 | 0.1686396 | 0.1686396 | 0.1686396 | 0.1686396 | 0.1686396 | 0.1686396 | 0.1686396 | 0.1686396 | 0.1686396 | 0.1686396 | 0.1192566 | 0.1192566 | 0.08133379 | 0.08133379 | 0.08133379 | 0.08133379 | 0.08133379 | 0.08133379 | 0 | 0 | 0 | 0 | 0 | 0 | 0 | 0 | 0 | 0 | 0 | 0 | 0 | 0 | 0 | 0 | 0 | 0 | 0 | 0 | 0 | 0 | 0 | 0 | 0 | 0 | 0 | 0 | 0 | 0 | 0 | 0 | 0 | 0 | 0 | 0 | 0 | 0 | 0 | 0 | 0 | 0 | 0 | 0 | 0 | 0 | 0 | 0 | 0 | 0 | 0 | 0 | 0 | 0 | 0 | 0 | 0 | 0 | 0 | 0 | 0 | 0 | 0 | 0 | 0

## seed_3
iteration | 0 | 1 | 2 | 3 | 4 | 5 | 6 | 7 | 8 | 9 | 10 | 11 | 12 | 13 | 14 | 15 | 16 | 17 | 18 | 19 | 20 | 21 | 22 | 23 | 24 | 25 | 26 | 27 | 28 | 29 | 30 | 31 | 32 | 33 | 34 | 35 | 36 | 37 | 38 | 39 | 40 | 41 | 42 | 43 | 44 | 45 | 46 | 47 | 48 | 49 | 50 | 51 | 52 | 53 | 54 | 55 | 56 | 57 | 58 | 59 | 60 | 61 | 62 | 63 | 64 | 65 | 66 | 67 | 68 | 69 | 70 | 71 | 72 | 73 | 74 | 75 | 76 | 77 | 78 | 79 | 80 | 81 | 82 | 83 | 84 | 85 | 86 | 87 | 88 | 89 | 90 | 91 | 92 | 93 | 94 | 95 | 96 | 97 | 98 | 99
seed_3 | 0.6699626 | 0.2254289 | 0.2254289 | 0.2254289 | 0.2254289 | 0.2254289 | 0.2254289 | 0.2254289 | 0.2254289 | 0.2254289 | 0.1192566 | 0.1192566 | 0.1192566 | 0.08133379 | 0.08133379 | 0.08133379 | 0.08133379 | 0.08133379 | 0.08133379 | 0.08133379 | 0.08133379 | 0.08133379 | 0.08133379 | 0.08133379 | 0.08133379 | 0.08133379 | 0.08133379 | 0.08133379 | 0.08133379 | 0.08133379 | 0 | 0 | 0 | 0 | 0 | 0 | 0 | 0 | 0 | 0 | 0 | 0 | 0 | 0 | 0 | 0 | 0 | 0 | 0 | 0 | 0 | 0 | 0 | 0 | 0 | 0 | 0 | 0 | 0 | 0 | 0 | 0 | 0 | 0 | 0 | 0 | 0 | 0 | 0 | 0 | 0 | 0 | 0 | 0 | 0 | 0 | 0 | 0 | 0 | 0 | 0 | 0 | 0 | 0 | 0 | 0 | 0 | 0 | 0 | 0 | 0 | 0 | 0 | 0 | 0 | 0 | 0 | 0 | 0 | 0

## seed_4
iteration | 0 | 1 | 2 | 3 | 4 | 5 | 6 | 7 | 8 | 9 | 10 | 11 | 12 | 13 | 14 | 15 | 16 | 17 | 18 | 19 | 20 | 21 | 22 | 23 | 24 | 25 | 26 | 27 | 28 | 29 | 30 | 31 | 32 | 33 | 34 | 35 | 36 | 37 | 38 | 39 | 40 | 41 | 42 | 43 | 44 | 45 | 46 | 47 | 48 | 49 | 50 | 51 | 52 | 53 | 54 | 55 | 56 | 57 | 58 | 59 | 60 | 61 | 62 | 63 | 64 | 65 | 66 | 67 | 68 | 69 | 70 | 71 | 72 | 73 | 74 | 75 | 76 | 77 | 78 | 79 | 80 | 81 | 82 | 83 | 84 | 85 | 86 | 87 | 88 | 89 | 90 | 91 | 92 | 93 | 94 | 95 | 96 | 97 | 98 | 99
seed_4 | 0.9745454 | 0.9745454 | 0.9588914 | 0.9588914 | 0.5857445 | 0.5857445 | 0.1801527 | 0.1801527 | 0.1801527 | 0.1801527 | 0.1801527 | 0.1801527 | 0.1801527 | 0.1192566 | 0.1192566 | 0.08133379 | 0.08133379 | 0.08133379 | 0.08133379 | 0.08133379 | 0.08133379 | 0.08133379 | 0.08133379 | 0.08133379 | 0 | 0 | 0 | 0 | 0 | 0 | 0 | 0 | 0 | 0 | 0 | 0 | 0 | 0 | 0 | 0 | 0 | 0 | 0 | 0 | 0 | 0 | 0 | 0 | 0 | 0 | 0 | 0 | 0 | 0 | 0 | 0 | 0 | 0 | 0 | 0 | 0 | 0 | 0 | 0 | 0 | 0 | 0 | 0 | 0 | 0 | 0 | 0 | 0 | 0 | 0 | 0 | 0 | 0 | 0 | 0 | 0 | 0 | 0 | 0 | 0 | 0 | 0 | 0 | 0 | 0 | 0 | 0 | 0 | 0 | 0 | 0 | 0 | 0 | 0 | 0

## seed_5
iteration | 0 | 1 | 2 | 3 | 4 | 5 | 6 | 7 | 8 | 9 | 10 | 11 | 12 | 13 | 14 | 15 | 16 | 17 | 18 | 19 | 20 | 21 | 22 | 23 | 24 | 25 | 26 | 27 | 28 | 29 | 30 | 31 | 32 | 33 | 34 | 35 | 36 | 37 | 38 | 39 | 40 | 41 | 42 | 43 | 44 | 45 | 46 | 47 | 48 | 49 | 50 | 51 | 52 | 53 | 54 | 55 | 56 | 57 | 58 | 59 | 60 | 61 | 62 | 63 | 64 | 65 | 66 | 67 | 68 | 69 | 70 | 71 | 72 | 73 | 74 | 75 | 76 | 77 | 78 | 79 | 80 | 81 | 82 | 83 | 84 | 85 | 86 | 87 | 88 | 89 | 90 | 91 | 92 | 93 | 94 | 95 | 96 | 97 | 98 | 99
seed_5 | 0.5362085 | 0.5362085 | 0.5362085 | 0.5362085 | 0.5362085 | 0.5362085 | 0.5362085 | 0.5362085 | 0.5362085 | 0.5362085 | 0.1192566 | 0.1192566 | 0.1192566 | 0.08133379 | 0.08133379 | 0.08133379 | 0.08133379 | 0.08133379 | 0.08133379 | 0.08133379 | 0.08133379 | 0.08133379 | 0.08133379 | 0.08133379 | 0.08133379 | 0.08133379 | 0.08133379 | 0.08133379 | 0.08133379 | 0.08133379 | 0.08133379 | 0.08133379 | 0.08133379 | 0 | 0 | 0 | 0 | 0 | 0 | 0 | 0 | 0 | 0 | 0 | 0 | 0 | 0 | 0 | 0 | 0 | 0 | 0 | 0 | 0 | 0 | 0 | 0 | 0 | 0 | 0 | 0 | 0 | 0 | 0 | 0 | 0 | 0 | 0 | 0 | 0 | 0 | 0 | 0 | 0 | 0 | 0 | 0 | 0 | 0 | 0 | 0 | 0 | 0 | 0 | 0 | 0 | 0 | 0 | 0 | 0 | 0 | 0 | 0 | 0 | 0 | 0 | 0 | 0 | 0 | 0

## seed_6
iteration | 0 | 1 | 2 | 3 | 4 | 5 | 6 | 7 | 8 | 9 | 10 | 11 | 12 | 13 | 14 | 15 | 16 | 17 | 18 | 19 | 20 | 21 | 22 | 23 | 24 | 25 | 26 | 27 | 28 | 29 | 30 | 31 | 32 | 33 | 34 | 35 | 36 | 37 | 38 | 39 | 40 | 41 | 42 | 43 | 44 | 45 | 46 | 47 | 48 | 49 | 50 | 51 | 52 | 53 | 54 | 55 | 56 | 57 | 58 | 59 | 60 | 61 | 62 | 63 | 64 | 65 | 66 | 67 | 68 | 69 | 70 | 71 | 72 | 73 | 74 | 75 | 76 | 77 | 78 | 79 | 80 | 81 | 82 | 83 | 84 | 85 | 86 | 87 | 88 | 89 | 90 | 91 | 92 | 93 | 94 | 95 | 96 | 97 | 98 | 99
seed_6 | 0.1192566 | 0.1192566 | 0.1192566 | 0.1192566 | 0.1192566 | 0.1192566 | 0.1192566 | 0.1192566 | 0.1192566 | 0.1192566 | 0.1192566 | 0.08133379 | 0.08133379 | 0.08133379 | 0.08133379 | 0.08133379 | 0.08133379 | 0.08133379 | 0.08133379 | 0.08133379 | 0.08133379 | 0.08133379 | 0.08133379 | 0.08133379 | 0 | 0 | 0 | 0 | 0 | 0 | 0 | 0 | 0 | 0 | 0 | 0 | 0 | 0 | 0 | 0 | 0 | 0 | 0 | 0 | 0 | 0 | 0 | 0 | 0 | 0 | 0 | 0 | 0 | 0 | 0 | 0 | 0 | 0 | 0 | 0 | 0 | 0 | 0 | 0 | 0 | 0 | 0 | 0 | 0 | 0 | 0 | 0 | 0 | 0 | 0 | 0 | 0 | 0 | 0 | 0 | 0 | 0 | 0 | 0 | 0 | 0 | 0 | 0 | 0 | 0 | 0 | 0 | 0 | 0 | 0 | 0 | 0 | 0 | 0 | 0

## seed_7
iteration | 0 | 1 | 2 | 3 | 4 | 5 | 6 | 7 | 8 | 9 | 10 | 11 | 12 | 13 | 14 | 15 | 16 | 17 | 18 | 19 | 20 | 21 | 22 | 23 | 24 | 25 | 26 | 27 | 28 | 29 | 30 | 31 | 32 | 33 | 34 | 35 | 36 | 37 | 38 | 39 | 40 | 41 | 42 | 43 | 44 | 45 | 46 | 47 | 48 | 49 | 50 | 51 | 52 | 53 | 54 | 55 | 56 | 57 | 58 | 59 | 60 | 61 | 62 | 63 | 64 | 65 | 66 | 67 | 68 | 69 | 70 | 71 | 72 | 73 | 74 | 75 | 76 | 77 | 78 | 79 | 80 | 81 | 82 | 83 | 84 | 85 | 86 | 87 | 88 | 89 | 90 | 91 | 92 | 93 | 94 | 95 | 96 | 97 | 98 | 99
seed_7 | 0.9914381 | 0.8085547 | 0.8085547 | 0.8085547 | 0.8085547 | 0.8085547 | 0.7487712 | 0.08133379 | 0.08133379 | 0.08133379 | 0.08133379 | 0.08133379 | 0.08133379 | 0.08133379 | 0.08133379 | 0.08133379 | 0.08133379 | 0.08133379 | 0.08133379 | 0.08133379 | 0.08133379 | 0.08133379 | 0.08133379 | 0.08133379 | 0.08133379 | 0.08133379 | 0.08133379 | 0.08133379 | 0.08133379 | 0.08133379 | 0.08133379 | 0.08133379 | 0.08133379 | 0.08133379 | 0.08133379 | 0.08133379 | 0.08133379 | 0.08133379 | 0.08133379 | 0.08133379 | 0 | 0 | 0 | 0 | 0 | 0 | 0 | 0 | 0 | 0 | 0 | 0 | 0 | 0 | 0 | 0 | 0 | 0 | 0 | 0 | 0 | 0 | 0 | 0 | 0 | 0 | 0 | 0 | 0 | 0 | 0 | 0 | 0 | 0 | 0 | 0 | 0 | 0 | 0 | 0 | 0 | 0 | 0 | 0 | 0 | 0 | 0 | 0 | 0 | 0 | 0 | 0 | 0 | 0 | 0 | 0 | 0 | 0 | 0 | 0

## seed_8
iteration | 0 | 1 | 2 | 3 | 4 | 5 | 6 | 7 | 8 | 9 | 10 | 11 | 12 | 13 | 14 | 15 | 16 | 17 | 18 | 19 | 20 | 21 | 22 | 23 | 24 | 25 | 26 | 27 | 28 | 29 | 30 | 31 | 32 | 33 | 34 | 35 | 36 | 37 | 38 | 39 | 40 | 41 | 42 | 43 | 44 | 45 | 46 | 47 | 48 | 49 | 50 | 51 | 52 | 53 | 54 | 55 | 56 | 57 | 58 | 59 | 60 | 61 | 62 | 63 | 64 | 65 | 66 | 67 | 68 | 69 | 70 | 71 | 72 | 73 | 74 | 75 | 76 | 77 | 78 | 79 | 80 | 81 | 82 | 83 | 84 | 85 | 86 | 87 | 88 | 89 | 90 | 91 | 92 | 93 | 94 | 95 | 96 | 97 | 98 | 99
seed_8 | 0.6565466 | 0.6565466 | 0.4594773 | 0.4594773 | 0.4594773 | 0.4594773 | 0.4594773 | 0.1801527 | 0.1801527 | 0.1801527 | 0.1801527 | 0.1801527 | 0.1801527 | 0.1192566 | 0.1192566 | 0.1192566 | 0.08133379 | 0.08133379 | 0.08133379 | 0.08133379 | 0.08133379 | 0.08133379 | 0.08133379 | 0.08133379 | 0 | 0 | 0 | 0 | 0 | 0 | 0 | 0 | 0 | 0 | 0 | 0 | 0 | 0 | 0 | 0 | 0 | 0 | 0 | 0 | 0 | 0 | 0 | 0 | 0 | 0 | 0 | 0 | 0 | 0 | 0 | 0 | 0 | 0 | 0 | 0 | 0 | 0 | 0 | 0 | 0 | 0 | 0 | 0 | 0 | 0 | 0 | 0 | 0 | 0 | 0 | 0 | 0 | 0 | 0 | 0 | 0 | 0 | 0 | 0 | 0 | 0 | 0 | 0 | 0 | 0 | 0 | 0 | 0 | 0 | 0 | 0 | 0 | 0 | 0 | 0

## seed_9
iteration | 0 | 1 | 2 | 3 | 4 | 5 | 6 | 7 | 8 | 9 | 10 | 11 | 12 | 13 | 14 | 15 | 16 | 17 | 18 | 19 | 20 | 21 | 22 | 23 | 24 | 25 | 26 | 27 | 28 | 29 | 30 | 31 | 32 | 33 | 34 | 35 | 36 | 37 | 38 | 39 | 40 | 41 | 42 | 43 | 44 | 45 | 46 | 47 | 48 | 49 | 50 | 51 | 52 | 53 | 54 | 55 | 56 | 57 | 58 | 59 | 60 | 61 | 62 | 63 | 64 | 65 | 66 | 67 | 68 | 69 | 70 | 71 | 72 | 73 | 74 | 75 | 76 | 77 | 78 | 79 | 80 | 81 | 82 | 83 | 84 | 85 | 86 | 87 | 88 | 89 | 90 | 91 | 92 | 93 | 94 | 95 | 96 | 97 | 98 | 99
seed_9 | 0.2254289 | 0.2254289 | 0.2254289 | 0.2254289 | 0.2254289 | 0.2254289 | 0.2254289 | 0.2254289 | 0.2254289 | 0.2254289 | 0.1192566 | 0.1192566 | 0.1192566 | 0.1192566 | 0.1192566 | 0.1192566 | 0.08133379 | 0.08133379 | 0.08133379 | 0.08133379 | 0.08133379 | 0.08133379 | 0.08133379 | 0.08133379 | 0.08133379 | 0.08133379 | 0.08133379 | 0.08133379 | 0.08133379 | 0.08133379 | 0.08133379 | 0 | 0 | 0 | 0 | 0 | 0 | 0 | 0 | 0 | 0 | 0 | 0 | 0 | 0 | 0 | 0 | 0 | 0 | 0 | 0 | 0 | 0 | 0 | 0 | 0 | 0 | 0 | 0 | 0 | 0 | 0 | 0 | 0 | 0 | 0 | 0 | 0 | 0 | 0 | 0 | 0 | 0 | 0 | 0 | 0 | 0 | 0 | 0 | 0 | 0 | 0 | 0 | 0 | 0 | 0 | 0 | 0 | 0 | 0 | 0 | 0 | 0 | 0 | 0 | 0 | 0 | 0 | 0 | 0

## seed_10
iteration | 0 | 1 | 2 | 3 | 4 | 5 | 6 | 7 | 8 | 9 | 10 | 11 | 12 | 13 | 14 | 15 | 16 | 17 | 18 | 19 | 20 | 21 | 22 | 23 | 24 | 25 | 26 | 27 | 28 | 29 | 30 | 31 | 32 | 33 | 34 | 35 | 36 | 37 | 38 | 39 | 40 | 41 | 42 | 43 | 44 | 45 | 46 | 47 | 48 | 49 | 50 | 51 | 52 | 53 | 54 | 55 | 56 | 57 | 58 | 59 | 60 | 61 | 62 | 63 | 64 | 65 | 66 | 67 | 68 | 69 | 70 | 71 | 72 | 73 | 74 | 75 | 76 | 77 | 78 | 79 | 80 | 81 | 82 | 83 | 84 | 85 | 86 | 87 | 88 | 89 | 90 | 91 | 92 | 93 | 94 | 95 | 96 | 97 | 98 | 99
seed_10 | 0.3542616 | 0.3542616 | 0.3542616 | 0.3500967 | 0.3500967 | 0.3500967 | 0.3500967 | 0.3500967 | 0.3500967 | 0.3500967 | 0.3500967 | 0.3500967 | 0.3500967 | 0.3500967 | 0.3500967 | 0.2990118 | 0.2990118 | 0.2613907 | 0.1459066 | 0.1459066 | 0.1192566 | 0.1192566 | 0.08133379 | 0.08133379 | 0.08133379 | 0.08133379 | 0.08133379 | 0.08133379 | 0.08133379 | 0.08133379 | 0.08133379 | 0.08133379 | 0.08133379 | 0.08133379 | 0.08133379 | 0.08133379 | 0.08133379 | 0.08133379 | 0.08133379 | 0.08133379 | 0.08133379 | 0.08133379 | 0.08133379 | 0.08133379 | 0 | 0 | 0 | 0 | 0 | 0 | 0 | 0 | 0 | 0 | 0 | 0 | 0 | 0 | 0 | 0 | 0 | 0 | 0 | 0 | 0 | 0 | 0 | 0 | 0 | 0 | 0 | 0 | 0 | 0 | 0 | 0 | 0 | 0 | 0 | 0 | 0 | 0 | 0 | 0 | 0 | 0 | 0 | 0 | 0 | 0 | 0 | 0 | 0 | 0 | 0 | 0 | 0 | 0 | 0 | 0

## seed_11
iteration | 0 | 1 | 2 | 3 | 4 | 5 | 6 | 7 | 8 | 9 | 10 | 11 | 12 | 13 | 14 | 15 | 16 | 17 | 18 | 19 | 20 | 21 | 22 | 23 | 24 | 25 | 26 | 27 | 28 | 29 | 30 | 31 | 32 | 33 | 34 | 35 | 36 | 37 | 38 | 39 | 40 | 41 | 42 | 43 | 44 | 45 | 46 | 47 | 48 | 49 | 50 | 51 | 52 | 53 | 54 | 55 | 56 | 57 | 58 | 59 | 60 | 61 | 62 | 63 | 64 | 65 | 66 | 67 | 68 | 69 | 70 | 71 | 72 | 73 | 74 | 75 | 76 | 77 | 78 | 79 | 80 | 81 | 82 | 83 | 84 | 85 | 86 | 87 | 88 | 89 | 90 | 91 | 92 | 93 | 94 | 95 | 96 | 97 | 98 | 99
seed_11 | 0.9946036 | 0.9482639 | 0.7391968 | 0.2254289 | 0.2254289 | 0.2254289 | 0.2254289 | 0.2254289 | 0.2254289 | 0.2254289 | 0.1192566 | 0.1192566 | 0.1192566 | 0.08133379 | 0.08133379 | 0.08133379 | 0.08133379 | 0.08133379 | 0.08133379 | 0.08133379 | 0.08133379 | 0.08133379 | 0.08133379 | 0.08133379 | 0.08133379 | 0.08133379 | 0.08133379 | 0.08133379 | 0 | 0 | 0 | 0 | 0 | 0 | 0 | 0 | 0 | 0 | 0 | 0 | 0 | 0 | 0 | 0 | 0 | 0 | 0 | 0 | 0 | 0 | 0 | 0 | 0 | 0 | 0 | 0 | 0 | 0 | 0 | 0 | 0 | 0 | 0 | 0 | 0 | 0 | 0 | 0 | 0 | 0 | 0 | 0 | 0 | 0 | 0 | 0 | 0 | 0 | 0 | 0 | 0 | 0 | 0 | 0 | 0 | 0 | 0 | 0 | 0 | 0 | 0 | 0 | 0 | 0 | 0 | 0 | 0 | 0 | 0 | 0

## seed_12
iteration | 0 | 1 | 2 | 3 | 4 | 5 | 6 | 7 | 8 | 9 | 10 | 11 | 12 | 13 | 14 | 15 | 16 | 17 | 18 | 19 | 20 | 21 | 22 | 23 | 24 | 25 | 26 | 27 | 28 | 29 | 30 | 31 | 32 | 33 | 34 | 35 | 36 | 37 | 38 | 39 | 40 | 41 | 42 | 43 | 44 | 45 | 46 | 47 | 48 | 49 | 50 | 51 | 52 | 53 | 54 | 55 | 56 | 57 | 58 | 59 | 60 | 61 | 62 | 63 | 64 | 65 | 66 | 67 | 68 | 69 | 70 | 71 | 72 | 73 | 74 | 75 | 76 | 77 | 78 | 79 | 80 | 81 | 82 | 83 | 84 | 85 | 86 | 87 | 88 | 89 | 90 | 91 | 92 | 93 | 94 | 95 | 96 | 97 | 98 | 99
seed_12 | 0.9859568 | 0.9272483 | 0.3567868 | 0.3567868 | 0.3567868 | 0.3567868 | 0.3567868 | 0.3567868 | 0.3567868 | 0.3567868 | 0.1192566 | 0.1192566 | 0.1192566 | 0.1192566 | 0.08133379 | 0.08133379 | 0.08133379 | 0.08133379 | 0.08133379 | 0.08133379 | 0.08133379 | 0.08133379 | 0.08133379 | 0.08133379 | 0.08133379 | 0.08133379 | 0 | 0 | 0 | 0 | 0 | 0 | 0 | 0 | 0 | 0 | 0 | 0 | 0 | 0 | 0 | 0 | 0 | 0 | 0 | 0 | 0 | 0 | 0 | 0 | 0 | 0 | 0 | 0 | 0 | 0 | 0 | 0 | 0 | 0 | 0 | 0 | 0 | 0 | 0 | 0 | 0 | 0 | 0 | 0 | 0 | 0 | 0 | 0 | 0 | 0 | 0 | 0 | 0 | 0 | 0 | 0 | 0 | 0 | 0 | 0 | 0 | 0 | 0 | 0 | 0 | 0 | 0 | 0 | 0 | 0 | 0 | 0 | 0 | 0

## seed_13
iteration | 0 | 1 | 2 | 3 | 4 | 5 | 6 | 7 | 8 | 9 | 10 | 11 | 12 | 13 | 14 | 15 | 16 | 17 | 18 | 19 | 20 | 21 | 22 | 23 | 24 | 25 | 26 | 27 | 28 | 29 | 30 | 31 | 32 | 33 | 34 | 35 | 36 | 37 | 38 | 39 | 40 | 41 | 42 | 43 | 44 | 45 | 46 | 47 | 48 | 49 | 50 | 51 | 52 | 53 | 54 | 55 | 56 | 57 | 58 | 59 | 60 | 61 | 62 | 63 | 64 | 65 | 66 | 67 | 68 | 69 | 70 | 71 | 72 | 73 | 74 | 75 | 76 | 77 | 78 | 79 | 80 | 81 | 82 | 83 | 84 | 85 | 86 | 87 | 88 | 89 | 90 | 91 | 92 | 93 | 94 | 95 | 96 | 97 | 98 | 99
seed_13 | 0.9564739 | 0.9564739 | 0.9564739 | 0.2755128 | 0.2755128 | 0.2755128 | 0.2755128 | 0.2755128 | 0.2755128 | 0.2755128 | 0.2755128 | 0.2755128 | 0.2755128 | 0.2755128 | 0.2755128 | 0.2755128 | 0.1459066 | 0.1192566 | 0.1192566 | 0.1192566 | 0.08133379 | 0.08133379 | 0.08133379 | 0.08133379 | 0.08133379 | 0.08133379 | 0.08133379 | 0.08133379 | 0.08133379 | 0.08133379 | 0.08133379 | 0.08133379 | 0.08133379 | 0.08133379 | 0.08133379 | 0.08133379 | 0.08133379 | 0.08133379 | 0.08133379 | 0.08133379 | 0.08133379 | 0 | 0 | 0 | 0 | 0 | 0 | 0 | 0 | 0 | 0 | 0 | 0 | 0 | 0 | 0 | 0 | 0 | 0 | 0 | 0 | 0 | 0 | 0 | 0 | 0 | 0 | 0 | 0 | 0 | 0 | 0 | 0 | 0 | 0 | 0 | 0 | 0 | 0 | 0 | 0 | 0 | 0 | 0 | 0 | 0 | 0 | 0 | 0 | 0 | 0 | 0 | 0 | 0 | 0 | 0 | 0 | 0 | 0 | 0

## seed_14
iteration | 0 | 1 | 2 | 3 | 4 | 5 | 6 | 7 | 8 | 9 | 10 | 11 | 12 | 13 | 14 | 15 | 16 | 17 | 18 | 19 | 20 | 21 | 22 | 23 | 24 | 25 | 26 | 27 | 28 | 29 | 30 | 31 | 32 | 33 | 34 | 35 | 36 | 37 | 38 | 39 | 40 | 41 | 42 | 43 | 44 | 45 | 46 | 47 | 48 | 49 | 50 | 51 | 52 | 53 | 54 | 55 | 56 | 57 | 58 | 59 | 60 | 61 | 62 | 63 | 64 | 65 | 66 | 67 | 68 | 69 | 70 | 71 | 72 | 73 | 74 | 75 | 76 | 77 | 78 | 79 | 80 | 81 | 82 | 83 | 84 | 85 | 86 | 87 | 88 | 89 | 90 | 91 | 92 | 93 | 94 | 95 | 96 | 97 | 98 | 99
seed_14 | 0.9846583 | 0.9846583 | 0.6170768 | 0.6170768 | 0.3567868 | 0.3525262 | 0.3525262 | 0.2254289 | 0.2254289 | 0.2254289 | 0.1192566 | 0.1192566 | 0.1192566 | 0.1192566 | 0.08133379 | 0.08133379 | 0.08133379 | 0.08133379 | 0.08133379 | 0.08133379 | 0.08133379 | 0.08133379 | 0.08133379 | 0.08133379 | 0.08133379 | 0.08133379 | 0.08133379 | 0.08133379 | 0.08133379 | 0.08133379 | 0.08133379 | 0.08133379 | 0.08133379 | 0 | 0 | 0 | 0 | 0 | 0 | 0 | 0 | 0 | 0 | 0 | 0 | 0 | 0 | 0 | 0 | 0 | 0 | 0 | 0 | 0 | 0 | 0 | 0 | 0 | 0 | 0 | 0 | 0 | 0 | 0 | 0 | 0 | 0 | 0 | 0 | 0 | 0 | 0 | 0 | 0 | 0 | 0 | 0 | 0 | 0 | 0 | 0 | 0 | 0 | 0 | 0 | 0 | 0 | 0 | 0 | 0 | 0 | 0 | 0 | 0 | 0 | 0 | 0 | 0 | 0 | 0

## seed_15
iteration | 0 | 1 | 2 | 3 | 4 | 5 | 6 | 7 | 8 | 9 | 10 | 11 | 12 | 13 | 14 | 15 | 16 | 17 | 18 | 19 | 20 | 21 | 22 | 23 | 24 | 25 | 26 | 27 | 28 | 29 | 30 | 31 | 32 | 33 | 34 | 35 | 36 | 37 | 38 | 39 | 40 | 41 | 42 | 43 | 44 | 45 | 46 | 47 | 48 | 49 | 50 | 51 | 52 | 53 | 54 | 55 | 56 | 57 | 58 | 59 | 60 | 61 | 62 | 63 | 64 | 65 | 66 | 67 | 68 | 69 | 70 | 71 | 72 | 73 | 74 | 75 | 76 | 77 | 78 | 79 | 80 | 81 | 82 | 83 | 84 | 85 | 86 | 87 | 88 | 89 | 90 | 91 | 92 | 93 | 94 | 95 | 96 | 97 | 98 | 99
seed_15 | 0.9908696 | 0.5182696 | 0.5182696 | 0.3525262 | 0.3525262 | 0.3525262 | 0.3525262 | 0.3525262 | 0.3525262 | 0.3525262 | 0.3525262 | 0.1192566 | 0.1192566 | 0.1192566 | 0.08133379 | 0.08133379 | 0.08133379 | 0.08133379 | 0.08133379 | 0.08133379 | 0.08133379 | 0.08133379 | 0.08133379 | 0.08133379 | 0.08133379 | 0.08133379 | 0 | 0 | 0 | 0 | 0 | 0 | 0 | 0 | 0 | 0 | 0 | 0 | 0 | 0 | 0 | 0 | 0 | 0 | 0 | 0 | 0 | 0 | 0 | 0 | 0 | 0 | 0 | 0 | 0 | 0 | 0 | 0 | 0 | 0 | 0 | 0 | 0 | 0 | 0 | 0 | 0 | 0 | 0 | 0 | 0 | 0 | 0 | 0 | 0 | 0 | 0 | 0 | 0 | 0 | 0 | 0 | 0 | 0 | 0 | 0 | 0 | 0 | 0 | 0 | 0 | 0 | 0 | 0 | 0 | 0 | 0 | 0 | 0 | 0

## seed_16
iteration | 0 | 1 | 2 | 3 | 4 | 5 | 6 | 7 | 8 | 9 | 10 | 11 | 12 | 13 | 14 | 15 | 16 | 17 | 18 | 19 | 20 | 21 | 22 | 23 | 24 | 25 | 26 | 27 | 28 | 29 | 30 | 31 | 32 | 33 | 34 | 35 | 36 | 37 | 38 | 39 | 40 | 41 | 42 | 43 | 44 | 45 | 46 | 47 | 48 | 49 | 50 | 51 | 52 | 53 | 54 | 55 | 56 | 57 | 58 | 59 | 60 | 61 | 62 | 63 | 64 | 65 | 66 | 67 | 68 | 69 | 70 | 71 | 72 | 73 | 74 | 75 | 76 | 77 | 78 | 79 | 80 | 81 | 82 | 83 | 84 | 85 | 86 | 87 | 88 | 89 | 90 | 91 | 92 | 93 | 94 | 95 | 96 | 97 | 98 | 99
seed_16 | 0.9814389 | 0.9814389 | 0.9482639 | 0.7694836 | 0.7694836 | 0.7694836 | 0.2254289 | 0.2254289 | 0.2254289 | 0.2254289 | 0.1192566 | 0.1192566 | 0.1192566 | 0.1192566 | 0.08133379 | 0.08133379 | 0.08133379 | 0.08133379 | 0.08133379 | 0.08133379 | 0.08133379 | 0.08133379 | 0.08133379 | 0.08133379 | 0.08133379 | 0.08133379 | 0 | 0 | 0 | 0 | 0 | 0 | 0 | 0 | 0 | 0 | 0 | 0 | 0 | 0 | 0 | 0 | 0 | 0 | 0 | 0 | 0 | 0 | 0 | 0 | 0 | 0 | 0 | 0 | 0 | 0 | 0 | 0 | 0 | 0 | 0 | 0 | 0 | 0 | 0 | 0 | 0 | 0 | 0 | 0 | 0 | 0 | 0 | 0 | 0 | 0 | 0 | 0 | 0 | 0 | 0 | 0 | 0 | 0 | 0 | 0 | 0 | 0 | 0 | 0 | 0 | 0 | 0 | 0 | 0 | 0 | 0 | 0 | 0 | 0

## seed_17
iteration | 0 | 1 | 2 | 3 | 4 | 5 | 6 | 7 | 8 | 9 | 10 | 11 | 12 | 13 | 14 | 15 | 16 | 17 | 18 | 19 | 20 | 21 | 22 | 23 | 24 | 25 | 26 | 27 | 28 | 29 | 30 | 31 | 32 | 33 | 34 | 35 | 36 | 37 | 38 | 39 | 40 | 41 | 42 | 43 | 44 | 45 | 46 | 47 | 48 | 49 | 50 | 51 | 52 | 53 | 54 | 55 | 56 | 57 | 58 | 59 | 60 | 61 | 62 | 63 | 64 | 65 | 66 | 67 | 68 | 69 | 70 | 71 | 72 | 73 | 74 | 75 | 76 | 77 | 78 | 79 | 80 | 81 | 82 | 83 | 84 | 85 | 86 | 87 | 88 | 89 | 90 | 91 | 92 | 93 | 94 | 95 | 96 | 97 | 98 | 99
seed_17 | 0.7233633 | 0.6104822 | 0.6008719 | 0.6008719 | 0.6008719 | 0.6008719 | 0.6008719 | 0.1459066 | 0.1459066 | 0.1459066 | 0.1192566 | 0.1192566 | 0.1192566 | 0.1192566 | 0.08133379 | 0.08133379 | 0.08133379 | 0.08133379 | 0.08133379 | 0.08133379 | 0.08133379 | 0.08133379 | 0.08133379 | 0.08133379 | 0.08133379 | 0.08133379 | 0.08133379 | 0.08133379 | 0.08133379 | 0.08133379 | 0 | 0 | 0 | 0 | 0 | 0 | 0 | 0 | 0 | 0 | 0 | 0 | 0 | 0 | 0 | 0 | 0 | 0 | 0 | 0 | 0 | 0 | 0 | 0 | 0 | 0 | 0 | 0 | 0 | 0 | 0 | 0 | 0 | 0 | 0 | 0 | 0 | 0 | 0 | 0 | 0 | 0 | 0 | 0 | 0 | 0 | 0 | 0 | 0 | 0 | 0 | 0 | 0 | 0 | 0 | 0 | 0 | 0 | 0 | 0 | 0 | 0 | 0 | 0 | 0 | 0 | 0 | 0 | 0 | 0

## seed_18
iteration | 0 | 1 | 2 | 3 | 4 | 5 | 6 | 7 | 8 | 9 | 10 | 11 | 12 | 13 | 14 | 15 | 16 | 17 | 18 | 19 | 20 | 21 | 22 | 23 | 24 | 25 | 26 | 27 | 28 | 29 | 30 | 31 | 32 | 33 | 34 | 35 | 36 | 37 | 38 | 39 | 40 | 41 | 42 | 43 | 44 | 45 | 46 | 47 | 48 | 49 | 50 | 51 | 52 | 53 | 54 | 55 | 56 | 57 | 58 | 59 | 60 | 61 | 62 | 63 | 64 | 65 | 66 | 67 | 68 | 69 | 70 | 71 | 72 | 73 | 74 | 75 | 76 | 77 | 78 | 79 | 80 | 81 | 82 | 83 | 84 | 85 | 86 | 87 | 88 | 89 | 90 | 91 | 92 | 93 | 94 | 95 | 96 | 97 | 98 | 99
seed_18 | 0.6643377 | 0.6643377 | 0.6415508 | 0.241548 | 0.241548 | 0.241548 | 0.241548 | 0.241548 | 0.241548 | 0.241548 | 0.241548 | 0.1801527 | 0.1192566 | 0.1192566 | 0.1192566 | 0.08133379 | 0.08133379 | 0.08133379 | 0.08133379 | 0.08133379 | 0.08133379 | 0.08133379 | 0.08133379 | 0.08133379 | 0.08133379 | 0 | 0 | 0 | 0 | 0 | 0 | 0 | 0 | 0 | 0 | 0 | 0 | 0 | 0 | 0 | 0 | 0 | 0 | 0 | 0 | 0 | 0 | 0 | 0 | 0 | 0 | 0 | 0 | 0 | 0 | 0 | 0 | 0 | 0 | 0 | 0 | 0 | 0 | 0 | 0 | 0 | 0 | 0 | 0 | 0 | 0 | 0 | 0 | 0 | 0 | 0 | 0 | 0 | 0 | 0 | 0 | 0 | 0 | 0 | 0 | 0 | 0 | 0 | 0 | 0 | 0 | 0 | 0 | 0 | 0 | 0 | 0 | 0 | 0 | 0

## seed_19
iteration | 0 | 1 | 2 | 3 | 4 | 5 | 6 | 7 | 8 | 9 | 10 | 11 | 12 | 13 | 14 | 15 | 16 | 17 | 18 | 19 | 20 | 21 | 22 | 23 | 24 | 25 | 26 | 27 | 28 | 29 | 30 | 31 | 32 | 33 | 34 | 35 | 36 | 37 | 38 | 39 | 40 | 41 | 42 | 43 | 44 | 45 | 46 | 47 | 48 | 49 | 50 | 51 | 52 | 53 | 54 | 55 | 56 | 57 | 58 | 59 | 60 | 61 | 62 | 63 | 64 | 65 | 66 | 67 | 68 | 69 | 70 | 71 | 72 | 73 | 74 | 75 | 76 | 77 | 78 | 79 | 80 | 81 | 82 | 83 | 84 | 85 | 86 | 87 | 88 | 89 | 90 | 91 | 92 | 93 | 94 | 95 | 96 | 97 | 98 | 99
seed_19 | 0.9531369 | 0.1192566 | 0.1192566 | 0.1192566 | 0.1192566 | 0.1192566 | 0.1192566 | 0.1192566 | 0.1192566 | 0.1192566 | 0.1192566 | 0.1192566 | 0.08133379 | 0.08133379 | 0.08133379 | 0.08133379 | 0.08133379 | 0.08133379 | 0.08133379 | 0.08133379 | 0.08133379 | 0.08133379 | 0.08133379 | 0.08133379 | 0 | 0 | 0 | 0 | 0 | 0 | 0 | 0 | 0 | 0 | 0 | 0 | 0 | 0 | 0 | 0 | 0 | 0 | 0 | 0 | 0 | 0 | 0 | 0 | 0 | 0 | 0 | 0 | 0 | 0 | 0 | 0 | 0 | 0 | 0 | 0 | 0 | 0 | 0 | 0 | 0 | 0 | 0 | 0 | 0 | 0 | 0 | 0 | 0 | 0 | 0 | 0 | 0 | 0 | 0 | 0 | 0 | 0 | 0 | 0 | 0 | 0 | 0 | 0 | 0 | 0 | 0 | 0 | 0 | 0 | 0 | 0 | 0 | 0 | 0 | 0

## seed_20
iteration | 0 | 1 | 2 | 3 | 4 | 5 | 6 | 7 | 8 | 9 | 10 | 11 | 12 | 13 | 14 | 15 | 16 | 17 | 18 | 19 | 20 | 21 | 22 | 23 | 24 | 25 | 26 | 27 | 28 | 29 | 30 | 31 | 32 | 33 | 34 | 35 | 36 | 37 | 38 | 39 | 40 | 41 | 42 | 43 | 44 | 45 | 46 | 47 | 48 | 49 | 50 | 51 | 52 | 53 | 54 | 55 | 56 | 57 | 58 | 59 | 60 | 61 | 62 | 63 | 64 | 65 | 66 | 67 | 68 | 69 | 70 | 71 | 72 | 73 | 74 | 75 | 76 | 77 | 78 | 79 | 80 | 81 | 82 | 83 | 84 | 85 | 86 | 87 | 88 | 89 | 90 | 91 | 92 | 93 | 94 | 95 | 96 | 97 | 98 | 99
seed_20 | 0.7593508 | 0.7593508 | 0.7155244 | 0.7155244 | 0.3032903 | 0.3032903 | 0.3032903 | 0.3032903 | 0.3032903 | 0.3032903 | 0.1192566 | 0.1192566 | 0.1192566 | 0.1192566 | 0.08133379 | 0.08133379 | 0.08133379 | 0.08133379 | 0.08133379 | 0.08133379 | 0.08133379 | 0.08133379 | 0.08133379 | 0.08133379 | 0.08133379 | 0.08133379 | 0.08133379 | 0.08133379 | 0.08133379 | 0.08133379 | 0.08133379 | 0.08133379 | 0 | 0 | 0 | 0 | 0 | 0 | 0 | 0 | 0 | 0 | 0 | 0 | 0 | 0 | 0 | 0 | 0 | 0 | 0 | 0 | 0 | 0 | 0 | 0 | 0 | 0 | 0 | 0 | 0 | 0 | 0 | 0 | 0 | 0 | 0 | 0 | 0 | 0 | 0 | 0 | 0 | 0 | 0 | 0 | 0 | 0 | 0 | 0 | 0 | 0 | 0 | 0 | 0 | 0 | 0 | 0 | 0 | 0 | 0 | 0 | 0 | 0 | 0 | 0 | 0 | 0 | 0 | 0

## seed_21
iteration | 0 | 1 | 2 | 3 | 4 | 5 | 6 | 7 | 8 | 9 | 10 | 11 | 12 | 13 | 14 | 15 | 16 | 17 | 18 | 19 | 20 | 21 | 22 | 23 | 24 | 25 | 26 | 27 | 28 | 29 | 30 | 31 | 32 | 33 | 34 | 35 | 36 | 37 | 38 | 39 | 40 | 41 | 42 | 43 | 44 | 45 | 46 | 47 | 48 | 49 | 50 | 51 | 52 | 53 | 54 | 55 | 56 | 57 | 58 | 59 | 60 | 61 | 62 | 63 | 64 | 65 | 66 | 67 | 68 | 69 | 70 | 71 | 72 | 73 | 74 | 75 | 76 | 77 | 78 | 79 | 80 | 81 | 82 | 83 | 84 | 85 | 86 | 87 | 88 | 89 | 90 | 91 | 92 | 93 | 94 | 95 | 96 | 97 | 98 | 99
seed_21 | 0.7455279 | 0.3567868 | 0.3567868 | 0.3567868 | 0.3567868 | 0.3567868 | 0.3567868 | 0.3567868 | 0.3567868 | 0.3567868 | 0.1192566 | 0.1192566 | 0.08133379 | 0.08133379 | 0.08133379 | 0.08133379 | 0.08133379 | 0.08133379 | 0.08133379 | 0.08133379 | 0.08133379 | 0.08133379 | 0.08133379 | 0.08133379 | 0 | 0 | 0 | 0 | 0 | 0 | 0 | 0 | 0 | 0 | 0 | 0 | 0 | 0 | 0 | 0 | 0 | 0 | 0 | 0 | 0 | 0 | 0 | 0 | 0 | 0 | 0 | 0 | 0 | 0 | 0 | 0 | 0 | 0 | 0 | 0 | 0 | 0 | 0 | 0 | 0 | 0 | 0 | 0 | 0 | 0 | 0 | 0 | 0 | 0 | 0 | 0 | 0 | 0 | 0 | 0 | 0 | 0 | 0 | 0 | 0 | 0 | 0 | 0 | 0 | 0 | 0 | 0 | 0 | 0 | 0 | 0 | 0 | 0 | 0 | 0

## seed_22
iteration | 0 | 1 | 2 | 3 | 4 | 5 | 6 | 7 | 8 | 9 | 10 | 11 | 12 | 13 | 14 | 15 | 16 | 17 | 18 | 19 | 20 | 21 | 22 | 23 | 24 | 25 | 26 | 27 | 28 | 29 | 30 | 31 | 32 | 33 | 34 | 35 | 36 | 37 | 38 | 39 | 40 | 41 | 42 | 43 | 44 | 45 | 46 | 47 | 48 | 49 | 50 | 51 | 52 | 53 | 54 | 55 | 56 | 57 | 58 | 59 | 60 | 61 | 62 | 63 | 64 | 65 | 66 | 67 | 68 | 69 | 70 | 71 | 72 | 73 | 74 | 75 | 76 | 77 | 78 | 79 | 80 | 81 | 82 | 83 | 84 | 85 | 86 | 87 | 88 | 89 | 90 | 91 | 92 | 93 | 94 | 95 | 96 | 97 | 98 | 99
seed_22 | 0 | 0 | 0 | 0 | 0 | 0 | 0 | 0 | 0 | 0 | 0 | 0 | 0 | 0 | 0 | 0 | 0 | 0 | 0 | 0 | 0 | 0 | 0 | 0 | 0 | 0 | 0 | 0 | 0 | 0 | 0 | 0 | 0 | 0 | 0 | 0 | 0 | 0 | 0 | 0 | 0 | 0 | 0 | 0 | 0 | 0 | 0 | 0 | 0 | 0 | 0 | 0 | 0 | 0 | 0 | 0 | 0 | 0 | 0 | 0 | 0 | 0 | 0 | 0 | 0 | 0 | 0 | 0 | 0 | 0 | 0 | 0 | 0 | 0 | 0 | 0 | 0 | 0 | 0 | 0 | 0 | 0 | 0 | 0 | 0 | 0 | 0 | 0 | 0 | 0 | 0 | 0 | 0 | 0 | 0 | 0 | 0 | 0 | 0 | 0

## seed_23
iteration | 0 | 1 | 2 | 3 | 4 | 5 | 6 | 7 | 8 | 9 | 10 | 11 | 12 | 13 | 14 | 15 | 16 | 17 | 18 | 19 | 20 | 21 | 22 | 23 | 24 | 25 | 26 | 27 | 28 | 29 | 30 | 31 | 32 | 33 | 34 | 35 | 36 | 37 | 38 | 39 | 40 | 41 | 42 | 43 | 44 | 45 | 46 | 47 | 48 | 49 | 50 | 51 | 52 | 53 | 54 | 55 | 56 | 57 | 58 | 59 | 60 | 61 | 62 | 63 | 64 | 65 | 66 | 67 | 68 | 69 | 70 | 71 | 72 | 73 | 74 | 75 | 76 | 77 | 78 | 79 | 80 | 81 | 82 | 83 | 84 | 85 | 86 | 87 | 88 | 89 | 90 | 91 | 92 | 93 | 94 | 95 | 96 | 97 | 98 | 99
seed_23 | 0.9938975 | 0.1192566 | 0.1192566 | 0.1192566 | 0.1192566 | 0.1192566 | 0.1192566 | 0.1192566 | 0.1192566 | 0.1192566 | 0.1192566 | 0.1192566 | 0.1192566 | 0.1192566 | 0.08133379 | 0.08133379 | 0.08133379 | 0.08133379 | 0.08133379 | 0.08133379 | 0.08133379 | 0.08133379 | 0.08133379 | 0.08133379 | 0.08133379 | 0.08133379 | 0.08133379 | 0.08133379 | 0.08133379 | 0.08133379 | 0 | 0 | 0 | 0 | 0 | 0 | 0 | 0 | 0 | 0 | 0 | 0 | 0 | 0 | 0 | 0 | 0 | 0 | 0 | 0 | 0 | 0 | 0 | 0 | 0 | 0 | 0 | 0 | 0 | 0 | 0 | 0 | 0 | 0 | 0 | 0 | 0 | 0 | 0 | 0 | 0 | 0 | 0 | 0 | 0 | 0 | 0 | 0 | 0 | 0 | 0 | 0 | 0 | 0 | 0 | 0 | 0 | 0 | 0 | 0 | 0 | 0 | 0 | 0 | 0 | 0 | 0 | 0 | 0 | 0

## seed_24
iteration | 0 | 1 | 2 | 3 | 4 | 5 | 6 | 7 | 8 | 9 | 10 | 11 | 12 | 13 | 14 | 15 | 16 | 17 | 18 | 19 | 20 | 21 | 22 | 23 | 24 | 25 | 26 | 27 | 28 | 29 | 30 | 31 | 32 | 33 | 34 | 35 | 36 | 37 | 38 | 39 | 40 | 41 | 42 | 43 | 44 | 45 | 46 | 47 | 48 | 49 | 50 | 51 | 52 | 53 | 54 | 55 | 56 | 57 | 58 | 59 | 60 | 61 | 62 | 63 | 64 | 65 | 66 | 67 | 68 | 69 | 70 | 71 | 72 | 73 | 74 | 75 | 76 | 77 | 78 | 79 | 80 | 81 | 82 | 83 | 84 | 85 | 86 | 87 | 88 | 89 | 90 | 91 | 92 | 93 | 94 | 95 | 96 | 97 | 98 | 99
seed_24 | 0.7548508 | 0.7548508 | 0 | 0 | 0 | 0 | 0 | 0 | 0 | 0 | 0 | 0 | 0 | 0 | 0 | 0 | 0 | 0 | 0 | 0 | 0 | 0 | 0 | 0 | 0 | 0 | 0 | 0 | 0 | 0 | 0 | 0 | 0 | 0 | 0 | 0 | 0 | 0 | 0 | 0 | 0 | 0 | 0 | 0 | 0 | 0 | 0 | 0 | 0 | 0 | 0 | 0 | 0 | 0 | 0 | 0 | 0 | 0 | 0 | 0 | 0 | 0 | 0 | 0 | 0 | 0 | 0 | 0 | 0 | 0 | 0 | 0 | 0 | 0 | 0 | 0 | 0 | 0 | 0 | 0 | 0 | 0 | 0 | 0 | 0 | 0 | 0 | 0 | 0 | 0 | 0 | 0 | 0 | 0 | 0 | 0 | 0 | 0 | 0 | 0

## seed_25
iteration | 0 | 1 | 2 | 3 | 4 | 5 | 6 | 7 | 8 | 9 | 10 | 11 | 12 | 13 | 14 | 15 | 16 | 17 | 18 | 19 | 20 | 21 | 22 | 23 | 24 | 25 | 26 | 27 | 28 | 29 | 30 | 31 | 32 | 33 | 34 | 35 | 36 | 37 | 38 | 39 | 40 | 41 | 42 | 43 | 44 | 45 | 46 | 47 | 48 | 49 | 50 | 51 | 52 | 53 | 54 | 55 | 56 | 57 | 58 | 59 | 60 | 61 | 62 | 63 | 64 | 65 | 66 | 67 | 68 | 69 | 70 | 71 | 72 | 73 | 74 | 75 | 76 | 77 | 78 | 79 | 80 | 81 | 82 | 83 | 84 | 85 | 86 | 87 | 88 | 89 | 90 | 91 | 92 | 93 | 94 | 95 | 96 | 97 | 98 | 99
seed_25 | 0.6008719 | 0.1702463 | 0.1702463 | 0.1702463 | 0.1702463 | 0.1702463 | 0.1702463 | 0.1702463 | 0.1702463 | 0.1702463 | 0.1192566 | 0.1192566 | 0.1192566 | 0.1192566 | 0.08133379 | 0.08133379 | 0.08133379 | 0.08133379 | 0.08133379 | 0.08133379 | 0.08133379 | 0.08133379 | 0.08133379 | 0.08133379 | 0.08133379 | 0.08133379 | 0.08133379 | 0.08133379 | 0.08133379 | 0 | 0 | 0 | 0 | 0 | 0 | 0 | 0 | 0 | 0 | 0 | 0 | 0 | 0 | 0 | 0 | 0 | 0 | 0 | 0 | 0 | 0 | 0 | 0 | 0 | 0 | 0 | 0 | 0 | 0 | 0 | 0 | 0 | 0 | 0 | 0 | 0 | 0 | 0 | 0 | 0 | 0 | 0 | 0 | 0 | 0 | 0 | 0 | 0 | 0 | 0 | 0 | 0 | 0 | 0 | 0 | 0 | 0 | 0 | 0 | 0 | 0 | 0 | 0 | 0 | 0 | 0 | 0 | 0 | 0 | 0

## seed_26
iteration | 0 | 1 | 2 | 3 | 4 | 5 | 6 | 7 | 8 | 9 | 10 | 11 | 12 | 13 | 14 | 15 | 16 | 17 | 18 | 19 | 20 | 21 | 22 | 23 | 24 | 25 | 26 | 27 | 28 | 29 | 30 | 31 | 32 | 33 | 34 | 35 | 36 | 37 | 38 | 39 | 40 | 41 | 42 | 43 | 44 | 45 | 46 | 47 | 48 | 49 | 50 | 51 | 52 | 53 | 54 | 55 | 56 | 57 | 58 | 59 | 60 | 61 | 62 | 63 | 64 | 65 | 66 | 67 | 68 | 69 | 70 | 71 | 72 | 73 | 74 | 75 | 76 | 77 | 78 | 79 | 80 | 81 | 82 | 83 | 84 | 85 | 86 | 87 | 88 | 89 | 90 | 91 | 92 | 93 | 94 | 95 | 96 | 97 | 98 | 99
seed_26 | 0.9691599 | 0.9691599 | 0.6931803 | 0.1192566 | 0.1192566 | 0.1192566 | 0.1192566 | 0.1192566 | 0.1192566 | 0.1192566 | 0.1192566 | 0.1192566 | 0.1192566 | 0.08133379 | 0.08133379 | 0.08133379 | 0.08133379 | 0.08133379 | 0.08133379 | 0.08133379 | 0.08133379 | 0.08133379 | 0.08133379 | 0.08133379 | 0.08133379 | 0.08133379 | 0.08133379 | 0.08133379 | 0.08133379 | 0.08133379 | 0 | 0 | 0 | 0 | 0 | 0 | 0 | 0 | 0 | 0 | 0 | 0 | 0 | 0 | 0 | 0 | 0 | 0 | 0 | 0 | 0 | 0 | 0 | 0 | 0 | 0 | 0 | 0 | 0 | 0 | 0 | 0 | 0 | 0 | 0 | 0 | 0 | 0 | 0 | 0 | 0 | 0 | 0 | 0 | 0 | 0 | 0 | 0 | 0 | 0 | 0 | 0 | 0 | 0 | 0 | 0 | 0 | 0 | 0 | 0 | 0 | 0 | 0 | 0 | 0 | 0 | 0 | 0 | 0 | 0

## seed_27
iteration | 0 | 1 | 2 | 3 | 4 | 5 | 6 | 7 | 8 | 9 | 10 | 11 | 12 | 13 | 14 | 15 | 16 | 17 | 18 | 19 | 20 | 21 | 22 | 23 | 24 | 25 | 26 | 27 | 28 | 29 | 30 | 31 | 32 | 33 | 34 | 35 | 36 | 37 | 38 | 39 | 40 | 41 | 42 | 43 | 44 | 45 | 46 | 47 | 48 | 49 | 50 | 51 | 52 | 53 | 54 | 55 | 56 | 57 | 58 | 59 | 60 | 61 | 62 | 63 | 64 | 65 | 66 | 67 | 68 | 69 | 70 | 71 | 72 | 73 | 74 | 75 | 76 | 77 | 78 | 79 | 80 | 81 | 82 | 83 | 84 | 85 | 86 | 87 | 88 | 89 | 90 | 91 | 92 | 93 | 94 | 95 | 96 | 97 | 98 | 99
seed_27 | 0.7408783 | 0.7408783 | 0.7408783 | 0 | 0 | 0 | 0 | 0 | 0 | 0 | 0 | 0 | 0 | 0 | 0 | 0 | 0 | 0 | 0 | 0 | 0 | 0 | 0 | 0 | 0 | 0 | 0 | 0 | 0 | 0 | 0 | 0 | 0 | 0 | 0 | 0 | 0 | 0 | 0 | 0 | 0 | 0 | 0 | 0 | 0 | 0 | 0 | 0 | 0 | 0 | 0 | 0 | 0 | 0 | 0 | 0 | 0 | 0 | 0 | 0 | 0 | 0 | 0 | 0 | 0 | 0 | 0 | 0 | 0 | 0 | 0 | 0 | 0 | 0 | 0 | 0 | 0 | 0 | 0 | 0 | 0 | 0 | 0 | 0 | 0 | 0 | 0 | 0 | 0 | 0 | 0 | 0 | 0 | 0 | 0 | 0 | 0 | 0 | 0 | 0

## seed_28
iteration | 0 | 1 | 2 | 3 | 4 | 5 | 6 | 7 | 8 | 9 | 10 | 11 | 12 | 13 | 14 | 15 | 16 | 17 | 18 | 19 | 20 | 21 | 22 | 23 | 24 | 25 | 26 | 27 | 28 | 29 | 30 | 31 | 32 | 33 | 34 | 35 | 36 | 37 | 38 | 39 | 40 | 41 | 42 | 43 | 44 | 45 | 46 | 47 | 48 | 49 | 50 | 51 | 52 | 53 | 54 | 55 | 56 | 57 | 58 | 59 | 60 | 61 | 62 | 63 | 64 | 65 | 66 | 67 | 68 | 69 | 70 | 71 | 72 | 73 | 74 | 75 | 76 | 77 | 78 | 79 | 80 | 81 | 82 | 83 | 84 | 85 | 86 | 87 | 88 | 89 | 90 | 91 | 92 | 93 | 94 | 95 | 96 | 97 | 98 | 99
seed_28 | 0.6138212 | 0.6138212 | 0.2254289 | 0.2254289 | 0.2254289 | 0.2254289 | 0.2254289 | 0.2254289 | 0.2254289 | 0.2254289 | 0.2254289 | 0.1192566 | 0.1192566 | 0.1192566 | 0.1192566 | 0.08133379 | 0.08133379 | 0.08133379 | 0.08133379 | 0.08133379 | 0.08133379 | 0.08133379 | 0.08133379 | 0.08133379 | 0.08133379 | 0.08133379 | 0.08133379 | 0.08133379 | 0.08133379 | 0.08133379 | 0.08133379 | 0.08133379 | 0.08133379 | 0 | 0 | 0 | 0 | 0 | 0 | 0 | 0 | 0 | 0 | 0 | 0 | 0 | 0 | 0 | 0 | 0 | 0 | 0 | 0 | 0 | 0 | 0 | 0 | 0 | 0 | 0 | 0 | 0 | 0 | 0 | 0 | 0 | 0 | 0 | 0 | 0 | 0 | 0 | 0 | 0 | 0 | 0 | 0 | 0 | 0 | 0 | 0 | 0 | 0 | 0 | 0 | 0 | 0 | 0 | 0 | 0 | 0 | 0 | 0 | 0 | 0 | 0 | 0 | 0 | 0 | 0

## seed_29
iteration | 0 | 1 | 2 | 3 | 4 | 5 | 6 | 7 | 8 | 9 | 10 | 11 | 12 | 13 | 14 | 15 | 16 | 17 | 18 | 19 | 20 | 21 | 22 | 23 | 24 | 25 | 26 | 27 | 28 | 29 | 30 | 31 | 32 | 33 | 34 | 35 | 36 | 37 | 38 | 39 | 40 | 41 | 42 | 43 | 44 | 45 | 46 | 47 | 48 | 49 | 50 | 51 | 52 | 53 | 54 | 55 | 56 | 57 | 58 | 59 | 60 | 61 | 62 | 63 | 64 | 65 | 66 | 67 | 68 | 69 | 70 | 71 | 72 | 73 | 74 | 75 | 76 | 77 | 78 | 79 | 80 | 81 | 82 | 83 | 84 | 85 | 86 | 87 | 88 | 89 | 90 | 91 | 92 | 93 | 94 | 95 | 96 | 97 | 98 | 99
seed_29 | 0.2254289 | 0.2254289 | 0.2254289 | 0.2254289 | 0.2254289 | 0.2254289 | 0.2254289 | 0.2254289 | 0.2254289 | 0.2254289 | 0.1192566 | 0.1192566 | 0.1192566 | 0.1192566 | 0.1192566 | 0.08133379 | 0.08133379 | 0.08133379 | 0.08133379 | 0.08133379 | 0.08133379 | 0.08133379 | 0.08133379 | 0.08133379 | 0.08133379 | 0.08133379 | 0 | 0 | 0 | 0 | 0 | 0 | 0 | 0 | 0 | 0 | 0 | 0 | 0 | 0 | 0 | 0 | 0 | 0 | 0 | 0 | 0 | 0 | 0 | 0 | 0 | 0 | 0 | 0 | 0 | 0 | 0 | 0 | 0 | 0 | 0 | 0 | 0 | 0 | 0 | 0 | 0 | 0 | 0 | 0 | 0 | 0 | 0 | 0 | 0 | 0 | 0 | 0 | 0 | 0 | 0 | 0 | 0 | 0 | 0 | 0 | 0 | 0 | 0 | 0 | 0 | 0 | 0 | 0 | 0 | 0 | 0 | 0 | 0 | 0